## fit parameters
Fitted with single layer composed of 1 tauc-Lorentz and 1 Lorentz osc
| RH | MSE | Thickness # 3 (nm) | +/- err | Einf | +/- err | UV Pole Amp. | +/- err | IR Pole Amp. | +/- err | Amp1 | +/- err | Br1 | +/- err | Eo1 | +/- err | Eg1 | +/- err | Amp2 | +/- err | Br2 | +/- err | En2 | +/- err
d01 1% | 1 | 1.701 | 39.18 | 0.289 | 1.619 | 0.0466 | 25.0596 | 1.57371 | 5.0883 | 0.82507 | 19.5024 | 1.82343 | 0.544 | 0.0336 | 0.699 | 0.0456 | 1.155 | 9999 | -253.188698 | 0.0063267 | 0.4962 | 0.12525 | 0.0356 | 0.0147
g01 4% | 4 | 1.43 | 37.87 | 0.246 | 1.656 | 0.0422 | 25.9479 | 1.43924 | 5.4778 | 0.86288 | 19.0148 | 1.8991 | 0.595 | 0.0439 | 0.654 | 0.0504 | 1.155 | 9999 | -279.479059 | 0.0041625 | 0.4469 | 0.1064 | 0.0391 | 0.0154
h01 10% | 10 | 1.494 | 39.33 | 0.246 | 1.749 | 0.0428 | 22.2967 | 1.45022 | 5.8346 | 0.99663 | 18.8026 | 2.34006 | 0.618 | 0.056 | 0.618 | 0.0618 | 1.155 | 9999 | -303.501052 | 0.0036786 | 0.4093 | 0.10446 | 0.0425 | 0.0179
io2 20% | 20 | 1.544 | 40.05 | 0.246 | 1.781 | 0.0442 | 21.1606 | 1.49216 | 5.8248 | 1.1446 | 17.8606 | 2.42419 | 0.617 | 0.0614 | 0.627 | 0.06 | 1.155 | 9999 | -312.086743 | 0.0055053 | 0.3811 | 0.11665 | 0.0436 | 0.0217
j01 30% | 30 | 1.58 | 41.15 | 0.244 | 1.768 | 0.0442 | 21.1397 | 1.48997 | 5.8851 | 1.20016 | 17.7852 | 2.89851 | 0.636 | 0.0709 | 0.595 | 0.072 | 1.155 | 9999 | -319.73853 | 0.0074241 | 0.3704 | 0.11859 | 0.0451 | 0.023
k01 40% | 40 | 1.607 | 42.06 | 0.234 | 1.75 | 0.045 | 21.3995 | 1.50707 | 5.3916 | 1.58341 | 14.7311 | 2.69212 | 0.644 | 0.0735 | 0.659 | 0.0438 | 1.155 | 9999 | -312.555667 | 0.015703 | 0.3346 | 0.17408 | 0.0438 | 0.0356
l01 50% | 50 | 1.64 | 43.46 | 0.229 | 1.733 | 0.045 | 21.3532 | 1.50279 | 5.0498 | 1.57943 | 14.0115 | 2.55701 | 0.641 | 0.072 | 0.674 | 0.0401 | 1.155 | 9999 | -300.936642 | 0.0146482 | 0.3353 | 0.1873 | 0.0419 | 0.0367
m01 60% | 60 | 1.843 | 45.17 | 0.246 | 1.729 | 0.0495 | 20.7834 | 1.6471 | 4.6941 | 1.62827 | 13.5756 | 2.56732 | 0.625 | 0.0745 | 0.689 | 0.0423 | 1.155 | 9999 | -285.89638 | 0.0130268 | 0.3419 | 0.2102 | 0.0397 | 0.0388
n01 70% | 70 | 1.913 | 48.11 | 0.23 | 1.652 | 0.0513 | 22.1752 | 1.69164 | 3.9559 | 2.19765 | 10.8083 | 2.48227 | 0.656 | 0.0791 | 0.734 | 0.0297 | 1.155 | 9999 | -268.355146 | 0.0145693 | 0.3056 | 0.31809 | 0.0372 | 0.0624
p01 75% | 75 | 2.02 | 50.57 | 0.234 | 1.656 | 0.0518 | 21.1342 | 1.71415 | 3.6624 | 2.03765 | 10.5093 | 2.50178 | 0.652 | 0.0822 | 0.732 | 0.031 | 1.155 | 9999 | -251.38226 | 0.0135022 | 0.319 | 0.33789 | 0.0351 | 0.0593
q01 80% | 80 | 2.203 | 52.94 | 0.235 | 1.568 | 0.0587 | 23.3122 | 1.92967 | 3.0431 | 2.79982 | 8.6502 | 2.30493 | 0.677 | 0.0837 | 0.779 | 0.0325 | 1.155 | 9999 | -231.059503 | 0.0105156 | 0.2878 | 0.52244 | 0.0322 | 0.0965
r01 85% | 85 | 2.742 | 57.19 | 0.257 | 1.365 | 0.0799 | 29.2172 | 2.64253 | 2.1803 | 5.66883 | 6.5361 | 1.63673 | 0.699 | 0.0697 | 0.859 | 0.0483 | 1.155 | 9999 | -212.305502 | 0.0048591 | 0.2063 | 1.09911 | 0.0297 | 0.2818

## PEDOT, n
Optical Constants
nm | n, d01 1% | n, g01 4% | n, h01 10% | n, io2 20% | n, j01 30% | n, k01 40% | n, l01 50% | n, m01 60% | n, n01 70% | n, p01 75% | n, q01 80% | n, r01 85%
| 1% | 4% | 10% | 20% | 30% | 40% | 50% | 60% | 70% | 75% | 80% | 85%
451 | 1.42681 | 1.446987 | 1.44341 | 1.444356 | 1.442186 | 1.441804 | 1.438396 | 1.43505 | 1.429895 | 1.424265 | 1.421459 | 1.420019
452 | 1.426238 | 1.446413 | 1.442868 | 1.443828 | 1.441665 | 1.441291 | 1.437894 | 1.434563 | 1.429419 | 1.423808 | 1.421002 | 1.419542
453 | 1.425669 | 1.445842 | 1.442327 | 1.443302 | 1.441147 | 1.44078 | 1.437392 | 1.434077 | 1.428944 | 1.423353 | 1.420546 | 1.419068
454 | 1.425101 | 1.445272 | 1.441788 | 1.442778 | 1.44063 | 1.440271 | 1.436893 | 1.433593 | 1.428471 | 1.422899 | 1.420092 | 1.418597
455 | 1.424535 | 1.444704 | 1.441251 | 1.442255 | 1.440114 | 1.439764 | 1.436395 | 1.43311 | 1.428 | 1.422448 | 1.41964 | 1.418127
456 | 1.423971 | 1.444138 | 1.440715 | 1.441734 | 1.439601 | 1.439258 | 1.435899 | 1.432629 | 1.427531 | 1.421998 | 1.41919 | 1.41766
457 | 1.423408 | 1.443574 | 1.440181 | 1.441214 | 1.439089 | 1.438753 | 1.435404 | 1.43215 | 1.427064 | 1.421549 | 1.418742 | 1.417195
458 | 1.422848 | 1.443012 | 1.439649 | 1.440696 | 1.438578 | 1.438251 | 1.434911 | 1.431672 | 1.426598 | 1.421102 | 1.418295 | 1.416733
459 | 1.422289 | 1.442452 | 1.439119 | 1.440179 | 1.438069 | 1.43775 | 1.43442 | 1.431196 | 1.426133 | 1.420657 | 1.41785 | 1.416272
460 | 1.421732 | 1.441893 | 1.43859 | 1.439664 | 1.437562 | 1.43725 | 1.43393 | 1.430721 | 1.425671 | 1.420213 | 1.417407 | 1.415814
461 | 1.421177 | 1.441337 | 1.438062 | 1.439151 | 1.437056 | 1.436752 | 1.433441 | 1.430248 | 1.42521 | 1.419771 | 1.416966 | 1.415358
462 | 1.420624 | 1.440782 | 1.437536 | 1.438638 | 1.436551 | 1.436255 | 1.432954 | 1.429776 | 1.42475 | 1.41933 | 1.416526 | 1.414904
463 | 1.420072 | 1.440229 | 1.437012 | 1.438128 | 1.436048 | 1.43576 | 1.432469 | 1.429305 | 1.424293 | 1.418891 | 1.416088 | 1.414452
464 | 1.419522 | 1.439678 | 1.436489 | 1.437619 | 1.435547 | 1.435267 | 1.431985 | 1.428837 | 1.423836 | 1.418454 | 1.415652 | 1.414002
465 | 1.418974 | 1.439129 | 1.435968 | 1.437111 | 1.435047 | 1.434775 | 1.431503 | 1.428369 | 1.423382 | 1.418018 | 1.415218 | 1.413555
466 | 1.418427 | 1.438581 | 1.435449 | 1.436605 | 1.434549 | 1.434285 | 1.431022 | 1.427903 | 1.422929 | 1.417583 | 1.414785 | 1.413109
467 | 1.417882 | 1.438036 | 1.43493 | 1.4361 | 1.434052 | 1.433796 | 1.430543 | 1.427439 | 1.422477 | 1.41715 | 1.414353 | 1.412666
468 | 1.417339 | 1.437492 | 1.434414 | 1.435597 | 1.433556 | 1.433308 | 1.430065 | 1.426976 | 1.422027 | 1.416718 | 1.413924 | 1.412224
469 | 1.416798 | 1.436949 | 1.433899 | 1.435095 | 1.433062 | 1.432822 | 1.429589 | 1.426514 | 1.421579 | 1.416288 | 1.413496 | 1.411785
470 | 1.416258 | 1.436409 | 1.433385 | 1.434595 | 1.432569 | 1.432337 | 1.429114 | 1.426054 | 1.421132 | 1.41586 | 1.413069 | 1.411347
471 | 1.415719 | 1.43587 | 1.432873 | 1.434096 | 1.432078 | 1.431854 | 1.42864 | 1.425595 | 1.420686 | 1.415432 | 1.412644 | 1.410912
472 | 1.415183 | 1.435333 | 1.432362 | 1.433598 | 1.431588 | 1.431372 | 1.428168 | 1.425138 | 1.420243 | 1.415007 | 1.412221 | 1.410478
473 | 1.414648 | 1.434797 | 1.431853 | 1.433102 | 1.4311 | 1.430892 | 1.427697 | 1.424682 | 1.4198 | 1.414582 | 1.411799 | 1.410047
474 | 1.414114 | 1.434263 | 1.431345 | 1.432607 | 1.430613 | 1.430413 | 1.427228 | 1.424227 | 1.419359 | 1.414159 | 1.411379 | 1.409617
475 | 1.413582 | 1.433731 | 1.430839 | 1.432114 | 1.430127 | 1.429935 | 1.42676 | 1.423774 | 1.41892 | 1.413738 | 1.410961 | 1.409189
476 | 1.413052 | 1.4332 | 1.430334 | 1.431622 | 1.429642 | 1.429459 | 1.426293 | 1.423322 | 1.418481 | 1.413318 | 1.410544 | 1.408764
477 | 1.412523 | 1.432671 | 1.42983 | 1.431131 | 1.429159 | 1.428984 | 1.425828 | 1.422871 | 1.418045 | 1.412899 | 1.410128 | 1.40834
478 | 1.411996 | 1.432144 | 1.429328 | 1.430641 | 1.428678 | 1.42851 | 1.425364 | 1.422422 | 1.41761 | 1.412481 | 1.409714 | 1.407918
479 | 1.41147 | 1.431618 | 1.428827 | 1.430153 | 1.428197 | 1.428038 | 1.424902 | 1.421974 | 1.417176 | 1.412065 | 1.409301 | 1.407497
480 | 1.410946 | 1.431094 | 1.428328 | 1.429666 | 1.427718 | 1.427567 | 1.424441 | 1.421527 | 1.416743 | 1.411651 | 1.40889 | 1.407079
481 | 1.410423 | 1.430571 | 1.42783 | 1.429181 | 1.427241 | 1.427098 | 1.423981 | 1.421082 | 1.416312 | 1.411237 | 1.40848 | 1.406662
482 | 1.409902 | 1.43005 | 1.427333 | 1.428697 | 1.426764 | 1.426629 | 1.423522 | 1.420638 | 1.415882 | 1.410825 | 1.408072 | 1.406248
483 | 1.409382 | 1.429531 | 1.426838 | 1.428214 | 1.426289 | 1.426163 | 1.423065 | 1.420195 | 1.415454 | 1.410414 | 1.407665 | 1.405835
484 | 1.408864 | 1.429013 | 1.426344 | 1.427732 | 1.425815 | 1.425697 | 1.422609 | 1.419754 | 1.415027 | 1.410005 | 1.40726 | 1.405423
485 | 1.408347 | 1.428496 | 1.425852 | 1.427251 | 1.425343 | 1.425233 | 1.422155 | 1.419313 | 1.414601 | 1.409597 | 1.406856 | 1.405014
486 | 1.407831 | 1.427981 | 1.42536 | 1.426772 | 1.424872 | 1.42477 | 1.421701 | 1.418874 | 1.414177 | 1.40919 | 1.406453 | 1.404606
487 | 1.407317 | 1.427468 | 1.42487 | 1.426294 | 1.424402 | 1.424308 | 1.42125 | 1.418437 | 1.413754 | 1.408784 | 1.406052 | 1.4042
488 | 1.406805 | 1.426956 | 1.424382 | 1.425818 | 1.423933 | 1.423847 | 1.420799 | 1.418 | 1.413333 | 1.40838 | 1.405653 | 1.403796
489 | 1.406294 | 1.426445 | 1.423894 | 1.425342 | 1.423465 | 1.423388 | 1.420349 | 1.417565 | 1.412912 | 1.407977 | 1.405254 | 1.403393
490 | 1.405784 | 1.425936 | 1.423408 | 1.424868 | 1.422999 | 1.42293 | 1.419901 | 1.417131 | 1.412493 | 1.407575 | 1.404857 | 1.402992
491 | 1.405275 | 1.425429 | 1.422924 | 1.424395 | 1.422534 | 1.422473 | 1.419454 | 1.416698 | 1.412076 | 1.407174 | 1.404462 | 1.402593
492 | 1.404768 | 1.424923 | 1.42244 | 1.423924 | 1.42207 | 1.422018 | 1.419008 | 1.416266 | 1.411659 | 1.406775 | 1.404067 | 1.402196
493 | 1.404263 | 1.424418 | 1.421958 | 1.423453 | 1.421608 | 1.421563 | 1.418564 | 1.415836 | 1.411244 | 1.406377 | 1.403674 | 1.4018
494 | 1.403759 | 1.423915 | 1.421477 | 1.422984 | 1.421147 | 1.42111 | 1.41812 | 1.415407 | 1.41083 | 1.40598 | 1.403283 | 1.401405
495 | 1.403256 | 1.423413 | 1.420997 | 1.422516 | 1.420686 | 1.420658 | 1.417678 | 1.414979 | 1.410417 | 1.405584 | 1.402892 | 1.401013
496 | 1.402754 | 1.422913 | 1.420519 | 1.422049 | 1.420227 | 1.420208 | 1.417237 | 1.414552 | 1.410006 | 1.40519 | 1.402503 | 1.400622
497 | 1.402254 | 1.422414 | 1.420042 | 1.421583 | 1.41977 | 1.419758 | 1.416798 | 1.414126 | 1.409596 | 1.404797 | 1.402116 | 1.400232
498 | 1.401755 | 1.421916 | 1.419566 | 1.421119 | 1.419313 | 1.41931 | 1.416359 | 1.413701 | 1.409187 | 1.404405 | 1.401729 | 1.399845
499 | 1.401258 | 1.42142 | 1.419091 | 1.420655 | 1.418858 | 1.418863 | 1.415922 | 1.413278 | 1.408779 | 1.404014 | 1.401344 | 1.399458
500 | 1.400762 | 1.420926 | 1.418617 | 1.420193 | 1.418404 | 1.418417 | 1.415486 | 1.412856 | 1.408373 | 1.403624 | 1.400961 | 1.399074
501 | 1.400267 | 1.420432 | 1.418145 | 1.419732 | 1.417951 | 1.417972 | 1.415051 | 1.412435 | 1.407968 | 1.403235 | 1.400578 | 1.398691
502 | 1.399773 | 1.41994 | 1.417674 | 1.419272 | 1.417499 | 1.417529 | 1.414617 | 1.412015 | 1.407564 | 1.402848 | 1.400197 | 1.398309
503 | 1.399281 | 1.41945 | 1.417204 | 1.418813 | 1.417048 | 1.417086 | 1.414184 | 1.411596 | 1.407161 | 1.402462 | 1.399817 | 1.397929
504 | 1.39879 | 1.41896 | 1.416735 | 1.418356 | 1.416599 | 1.416645 | 1.413753 | 1.411178 | 1.406759 | 1.402077 | 1.399438 | 1.39755
505 | 1.3983 | 1.418473 | 1.416268 | 1.417899 | 1.41615 | 1.416205 | 1.413322 | 1.410762 | 1.406359 | 1.401693 | 1.399061 | 1.397174
506 | 1.397812 | 1.417986 | 1.415801 | 1.417444 | 1.415703 | 1.415766 | 1.412893 | 1.410347 | 1.405959 | 1.40131 | 1.398684 | 1.396798
507 | 1.397325 | 1.417501 | 1.415336 | 1.41699 | 1.415257 | 1.415328 | 1.412465 | 1.409932 | 1.405561 | 1.400928 | 1.398309 | 1.396424
508 | 1.396839 | 1.417017 | 1.414872 | 1.416537 | 1.414812 | 1.414892 | 1.412038 | 1.409519 | 1.405164 | 1.400548 | 1.397935 | 1.396052
509 | 1.396354 | 1.416534 | 1.414409 | 1.416085 | 1.414368 | 1.414456 | 1.411613 | 1.409107 | 1.404769 | 1.400168 | 1.397563 | 1.395681
510 | 1.395871 | 1.416053 | 1.413948 | 1.415634 | 1.413925 | 1.414022 | 1.411188 | 1.408696 | 1.404374 | 1.39979 | 1.397191 | 1.395311
511 | 1.395389 | 1.415573 | 1.413487 | 1.415184 | 1.413484 | 1.413589 | 1.410764 | 1.408286 | 1.403981 | 1.399413 | 1.396821 | 1.394943
512 | 1.394908 | 1.415094 | 1.413028 | 1.414736 | 1.413043 | 1.413156 | 1.410342 | 1.407877 | 1.403588 | 1.399037 | 1.396452 | 1.394576
513 | 1.394428 | 1.414617 | 1.412569 | 1.414288 | 1.412604 | 1.412725 | 1.409921 | 1.40747 | 1.403197 | 1.398662 | 1.396084 | 1.394211
514 | 1.39395 | 1.414141 | 1.412112 | 1.413842 | 1.412165 | 1.412295 | 1.4095 | 1.407063 | 1.402807 | 1.398288 | 1.395718 | 1.393847
515 | 1.393472 | 1.413666 | 1.411656 | 1.413396 | 1.411728 | 1.411866 | 1.409081 | 1.406657 | 1.402418 | 1.397915 | 1.395352 | 1.393485
516 | 1.392996 | 1.413192 | 1.411202 | 1.412952 | 1.411292 | 1.411439 | 1.408663 | 1.406253 | 1.402031 | 1.397543 | 1.394988 | 1.393124
517 | 1.392521 | 1.41272 | 1.410748 | 1.412509 | 1.410857 | 1.411012 | 1.408246 | 1.405849 | 1.401644 | 1.397173 | 1.394625 | 1.392764
518 | 1.392048 | 1.412249 | 1.410295 | 1.412067 | 1.410423 | 1.410586 | 1.40783 | 1.405447 | 1.401258 | 1.396803 | 1.394263 | 1.392406
519 | 1.391575 | 1.411779 | 1.409844 | 1.411626 | 1.40999 | 1.410162 | 1.407416 | 1.405046 | 1.400874 | 1.396435 | 1.393902 | 1.39205
520 | 1.391104 | 1.411311 | 1.409393 | 1.411186 | 1.409558 | 1.409738 | 1.407002 | 1.404645 | 1.400491 | 1.396067 | 1.393542 | 1.391694
521 | 1.390634 | 1.410844 | 1.408944 | 1.410747 | 1.409127 | 1.409316 | 1.406589 | 1.404246 | 1.400108 | 1.395701 | 1.393184 | 1.39134
522 | 1.390165 | 1.410378 | 1.408496 | 1.410309 | 1.408698 | 1.408894 | 1.406178 | 1.403848 | 1.399727 | 1.395335 | 1.392826 | 1.390988
523 | 1.389697 | 1.409913 | 1.408049 | 1.409872 | 1.408269 | 1.408474 | 1.405767 | 1.403451 | 1.399347 | 1.394971 | 1.39247 | 1.390636
524 | 1.38923 | 1.409449 | 1.407603 | 1.409436 | 1.407841 | 1.408055 | 1.405358 | 1.403055 | 1.398968 | 1.394608 | 1.392115 | 1.390286
525 | 1.388765 | 1.408987 | 1.407158 | 1.409001 | 1.407415 | 1.407637 | 1.404949 | 1.40266 | 1.39859 | 1.394246 | 1.39176 | 1.389938
526 | 1.388301 | 1.408526 | 1.406714 | 1.408568 | 1.406989 | 1.40722 | 1.404542 | 1.402265 | 1.398214 | 1.393884 | 1.391407 | 1.38959
527 | 1.387838 | 1.408066 | 1.406272 | 1.408135 | 1.406565 | 1.406803 | 1.404135 | 1.401872 | 1.397838 | 1.393524 | 1.391056 | 1.389244
528 | 1.387376 | 1.407607 | 1.40583 | 1.407703 | 1.406142 | 1.406389 | 1.40373 | 1.40148 | 1.397463 | 1.393165 | 1.390705 | 1.3889
529 | 1.386915 | 1.40715 | 1.405389 | 1.407273 | 1.405719 | 1.405975 | 1.403326 | 1.401089 | 1.397089 | 1.392807 | 1.390355 | 1.388556
530 | 1.386455 | 1.406693 | 1.40495 | 1.406843 | 1.405298 | 1.405562 | 1.402923 | 1.400699 | 1.396717 | 1.39245 | 1.390007 | 1.388214
531 | 1.385996 | 1.406238 | 1.404511 | 1.406415 | 1.404878 | 1.40515 | 1.402521 | 1.40031 | 1.396345 | 1.392094 | 1.389659 | 1.387874
532 | 1.385539 | 1.405784 | 1.404074 | 1.405987 | 1.404458 | 1.404739 | 1.402119 | 1.399922 | 1.395975 | 1.391739 | 1.389313 | 1.387534
533 | 1.385083 | 1.405331 | 1.403638 | 1.405561 | 1.40404 | 1.404329 | 1.401719 | 1.399535 | 1.395605 | 1.391384 | 1.388967 | 1.387196
534 | 1.384627 | 1.40488 | 1.403203 | 1.405135 | 1.403623 | 1.40392 | 1.40132 | 1.399149 | 1.395237 | 1.391031 | 1.388623 | 1.386859
535 | 1.384173 | 1.40443 | 1.402768 | 1.404711 | 1.403207 | 1.403512 | 1.400922 | 1.398764 | 1.39487 | 1.390679 | 1.38828 | 1.386523
536 | 1.38372 | 1.40398 | 1.402335 | 1.404287 | 1.402792 | 1.403105 | 1.400525 | 1.39838 | 1.394503 | 1.390328 | 1.387938 | 1.386189
537 | 1.383268 | 1.403532 | 1.401903 | 1.403865 | 1.402377 | 1.402699 | 1.400129 | 1.397997 | 1.394138 | 1.389978 | 1.387596 | 1.385856
538 | 1.382817 | 1.403085 | 1.401472 | 1.403443 | 1.401964 | 1.402295 | 1.399734 | 1.397615 | 1.393774 | 1.389629 | 1.387256 | 1.385524
539 | 1.382368 | 1.40264 | 1.401042 | 1.403023 | 1.401552 | 1.401891 | 1.39934 | 1.397234 | 1.39341 | 1.389281 | 1.386917 | 1.385194
540 | 1.381919 | 1.402195 | 1.400613 | 1.402604 | 1.401141 | 1.401488 | 1.398947 | 1.396854 | 1.393048 | 1.388934 | 1.386579 | 1.384864
541 | 1.381472 | 1.401752 | 1.400185 | 1.402185 | 1.400731 | 1.401086 | 1.398554 | 1.396475 | 1.392687 | 1.388587 | 1.386243 | 1.384536
542 | 1.381025 | 1.401309 | 1.399758 | 1.401768 | 1.400322 | 1.400685 | 1.398163 | 1.396097 | 1.392327 | 1.388242 | 1.385907 | 1.384209
543 | 1.38058 | 1.400868 | 1.399332 | 1.401351 | 1.399914 | 1.400286 | 1.397773 | 1.395719 | 1.391967 | 1.387898 | 1.385572 | 1.383883
544 | 1.380135 | 1.400428 | 1.398907 | 1.400936 | 1.399506 | 1.399887 | 1.397384 | 1.395343 | 1.391609 | 1.387555 | 1.385238 | 1.383559
545 | 1.379692 | 1.399989 | 1.398483 | 1.400521 | 1.3991 | 1.399489 | 1.396996 | 1.394968 | 1.391252 | 1.387212 | 1.384905 | 1.383236
546 | 1.37925 | 1.399552 | 1.398061 | 1.400108 | 1.398695 | 1.399092 | 1.396609 | 1.394594 | 1.390896 | 1.386871 | 1.384573 | 1.382913
547 | 1.378809 | 1.399115 | 1.397639 | 1.399695 | 1.398291 | 1.398696 | 1.396223 | 1.39422 | 1.39054 | 1.386531 | 1.384242 | 1.382593
548 | 1.378369 | 1.39868 | 1.397218 | 1.399284 | 1.397888 | 1.398301 | 1.395837 | 1.393848 | 1.390186 | 1.386191 | 1.383913 | 1.382273
549 | 1.37793 | 1.398245 | 1.396798 | 1.398873 | 1.397485 | 1.397907 | 1.395453 | 1.393476 | 1.389833 | 1.385852 | 1.383584 | 1.381954
550 | 1.377492 | 1.397812 | 1.396379 | 1.398463 | 1.397084 | 1.397514 | 1.39507 | 1.393106 | 1.38948 | 1.385515 | 1.383256 | 1.381637
551 | 1.377055 | 1.39738 | 1.395962 | 1.398055 | 1.396684 | 1.397122 | 1.394688 | 1.392736 | 1.389129 | 1.385178 | 1.382929 | 1.381321
552 | 1.376619 | 1.396949 | 1.395545 | 1.397647 | 1.396285 | 1.396731 | 1.394306 | 1.392368 | 1.388779 | 1.384843 | 1.382604 | 1.381006
553 | 1.376185 | 1.396519 | 1.395129 | 1.39724 | 1.395886 | 1.396341 | 1.393926 | 1.392 | 1.388429 | 1.384508 | 1.382279 | 1.380692
554 | 1.375751 | 1.39609 | 1.394714 | 1.396834 | 1.395489 | 1.395952 | 1.393547 | 1.391634 | 1.388081 | 1.384174 | 1.381955 | 1.380379
555 | 1.375318 | 1.395663 | 1.3943 | 1.39643 | 1.395092 | 1.395564 | 1.393168 | 1.391268 | 1.387734 | 1.383841 | 1.381632 | 1.380068
556 | 1.374887 | 1.395236 | 1.393888 | 1.396026 | 1.394697 | 1.395177 | 1.392791 | 1.390903 | 1.387387 | 1.383509 | 1.38131 | 1.379757
557 | 1.374456 | 1.394811 | 1.393476 | 1.395623 | 1.394303 | 1.394791 | 1.392414 | 1.390539 | 1.387042 | 1.383178 | 1.380989 | 1.379448
558 | 1.374027 | 1.394386 | 1.393065 | 1.395221 | 1.393909 | 1.394406 | 1.392039 | 1.390176 | 1.386697 | 1.382848 | 1.38067 | 1.37914
559 | 1.373598 | 1.393963 | 1.392655 | 1.39482 | 1.393517 | 1.394021 | 1.391664 | 1.389814 | 1.386354 | 1.382519 | 1.380351 | 1.378833
560 | 1.37317 | 1.393541 | 1.392246 | 1.39442 | 1.393125 | 1.393638 | 1.391291 | 1.389453 | 1.386011 | 1.382191 | 1.380033 | 1.378527
561 | 1.372744 | 1.39312 | 1.391839 | 1.394021 | 1.392735 | 1.393256 | 1.390918 | 1.389093 | 1.385669 | 1.381863 | 1.379716 | 1.378222
562 | 1.372319 | 1.392699 | 1.391432 | 1.393623 | 1.392345 | 1.392874 | 1.390546 | 1.388734 | 1.385329 | 1.381537 | 1.3794 | 1.377919
563 | 1.371894 | 1.392281 | 1.391026 | 1.393226 | 1.391956 | 1.392494 | 1.390175 | 1.388375 | 1.384989 | 1.381212 | 1.379085 | 1.377616
564 | 1.371471 | 1.391863 | 1.390621 | 1.39283 | 1.391568 | 1.392114 | 1.389805 | 1.388018 | 1.38465 | 1.380887 | 1.378771 | 1.377315
565 | 1.371048 | 1.391446 | 1.390217 | 1.392435 | 1.391182 | 1.391736 | 1.389436 | 1.387662 | 1.384312 | 1.380563 | 1.378458 | 1.377014
566 | 1.370627 | 1.39103 | 1.389814 | 1.39204 | 1.390796 | 1.391358 | 1.389068 | 1.387306 | 1.383975 | 1.380241 | 1.378145 | 1.376715
567 | 1.370207 | 1.390615 | 1.389412 | 1.391647 | 1.390411 | 1.390981 | 1.388701 | 1.386951 | 1.383639 | 1.379919 | 1.377834 | 1.376417
568 | 1.369787 | 1.390202 | 1.389011 | 1.391255 | 1.390027 | 1.390606 | 1.388335 | 1.386598 | 1.383304 | 1.379598 | 1.377524 | 1.37612
569 | 1.369369 | 1.389789 | 1.388611 | 1.390863 | 1.389644 | 1.390231 | 1.38797 | 1.386245 | 1.38297 | 1.379278 | 1.377215 | 1.375824
570 | 1.368952 | 1.389378 | 1.388212 | 1.390473 | 1.389262 | 1.389857 | 1.387606 | 1.385893 | 1.382637 | 1.378959 | 1.376906 | 1.375529
571 | 1.368535 | 1.388968 | 1.387814 | 1.390083 | 1.388881 | 1.389484 | 1.387243 | 1.385542 | 1.382305 | 1.37864 | 1.376599 | 1.375236
572 | 1.36812 | 1.388558 | 1.387417 | 1.389694 | 1.3885 | 1.389112 | 1.38688 | 1.385192 | 1.381973 | 1.378323 | 1.376292 | 1.374943
573 | 1.367706 | 1.38815 | 1.38702 | 1.389307 | 1.388121 | 1.388741 | 1.386519 | 1.384843 | 1.381643 | 1.378007 | 1.375987 | 1.374651
574 | 1.367292 | 1.387743 | 1.386625 | 1.38892 | 1.387743 | 1.388371 | 1.386158 | 1.384495 | 1.381313 | 1.377691 | 1.375682 | 1.374361
575 | 1.36688 | 1.387336 | 1.386231 | 1.388534 | 1.387366 | 1.388002 | 1.385799 | 1.384147 | 1.380985 | 1.377376 | 1.375378 | 1.374071
576 | 1.366469 | 1.386931 | 1.385838 | 1.388149 | 1.386989 | 1.387633 | 1.38544 | 1.383801 | 1.380657 | 1.377063 | 1.375076 | 1.373783
577 | 1.366058 | 1.386527 | 1.385445 | 1.387765 | 1.386614 | 1.387266 | 1.385082 | 1.383455 | 1.38033 | 1.37675 | 1.374774 | 1.373496
578 | 1.365649 | 1.386124 | 1.385054 | 1.387382 | 1.386239 | 1.3869 | 1.384725 | 1.383111 | 1.380005 | 1.376438 | 1.374473 | 1.373209
579 | 1.365241 | 1.385722 | 1.384664 | 1.387 | 1.385865 | 1.386534 | 1.384369 | 1.382767 | 1.37968 | 1.376127 | 1.374173 | 1.372924
580 | 1.364833 | 1.385321 | 1.384274 | 1.386619 | 1.385493 | 1.38617 | 1.384014 | 1.382424 | 1.379356 | 1.375816 | 1.373874 | 1.37264
581 | 1.364427 | 1.384922 | 1.383886 | 1.386238 | 1.385121 | 1.385806 | 1.38366 | 1.382082 | 1.379033 | 1.375507 | 1.373576 | 1.372357
582 | 1.364022 | 1.384523 | 1.383498 | 1.385859 | 1.38475 | 1.385443 | 1.383307 | 1.381741 | 1.378711 | 1.375198 | 1.373278 | 1.372075
583 | 1.363617 | 1.384125 | 1.383112 | 1.385481 | 1.38438 | 1.385081 | 1.382955 | 1.381401 | 1.378389 | 1.374891 | 1.372982 | 1.371794
584 | 1.363214 | 1.383728 | 1.382726 | 1.385103 | 1.384011 | 1.384721 | 1.382604 | 1.381062 | 1.378069 | 1.374584 | 1.372687 | 1.371514
585 | 1.362811 | 1.383332 | 1.382341 | 1.384727 | 1.383643 | 1.384361 | 1.382253 | 1.380724 | 1.37775 | 1.374278 | 1.372392 | 1.371235
586 | 1.36241 | 1.382938 | 1.381958 | 1.384351 | 1.383276 | 1.384001 | 1.381904 | 1.380386 | 1.377431 | 1.373973 | 1.372098 | 1.370957
587 | 1.362009 | 1.382544 | 1.381575 | 1.383976 | 1.38291 | 1.383643 | 1.381555 | 1.38005 | 1.377114 | 1.373669 | 1.371806 | 1.37068
588 | 1.36161 | 1.382151 | 1.381193 | 1.383602 | 1.382545 | 1.383286 | 1.381208 | 1.379714 | 1.376797 | 1.373366 | 1.371514 | 1.370404
589 | 1.361211 | 1.38176 | 1.380812 | 1.38323 | 1.38218 | 1.38293 | 1.380861 | 1.379379 | 1.376481 | 1.373064 | 1.371223 | 1.370129
590 | 1.360814 | 1.381369 | 1.380432 | 1.382858 | 1.381817 | 1.382574 | 1.380515 | 1.379045 | 1.376166 | 1.372762 | 1.370933 | 1.369855
591 | 1.360417 | 1.38098 | 1.380053 | 1.382487 | 1.381454 | 1.38222 | 1.38017 | 1.378713 | 1.375852 | 1.372462 | 1.370644 | 1.369582
592 | 1.360022 | 1.380591 | 1.379675 | 1.382117 | 1.381093 | 1.381866 | 1.379826 | 1.37838 | 1.375539 | 1.372162 | 1.370355 | 1.36931
593 | 1.359627 | 1.380204 | 1.379298 | 1.381747 | 1.380732 | 1.381514 | 1.379483 | 1.378049 | 1.375227 | 1.371863 | 1.370068 | 1.369039
594 | 1.359233 | 1.379817 | 1.378922 | 1.381379 | 1.380372 | 1.381162 | 1.379141 | 1.377719 | 1.374916 | 1.371565 | 1.369782 | 1.368769
595 | 1.358841 | 1.379432 | 1.378546 | 1.381012 | 1.380013 | 1.380811 | 1.378799 | 1.37739 | 1.374605 | 1.371268 | 1.369496 | 1.3685
596 | 1.358449 | 1.379048 | 1.378172 | 1.380645 | 1.379655 | 1.380461 | 1.378459 | 1.377061 | 1.374296 | 1.370971 | 1.369212 | 1.368233
597 | 1.358058 | 1.378664 | 1.377799 | 1.38028 | 1.379298 | 1.380112 | 1.378119 | 1.376733 | 1.373987 | 1.370676 | 1.368928 | 1.367966
598 | 1.357668 | 1.378282 | 1.377426 | 1.379915 | 1.378942 | 1.379764 | 1.377781 | 1.376407 | 1.373679 | 1.370381 | 1.368645 | 1.3677
599 | 1.357279 | 1.3779 | 1.377055 | 1.379551 | 1.378587 | 1.379417 | 1.377443 | 1.376081 | 1.373373 | 1.370088 | 1.368363 | 1.367435
600 | 1.356892 | 1.37752 | 1.376684 | 1.379189 | 1.378233 | 1.379071 | 1.377106 | 1.375756 | 1.373067 | 1.369795 | 1.368082 | 1.367171
601 | 1.356505 | 1.377141 | 1.376315 | 1.378827 | 1.37788 | 1.378725 | 1.37677 | 1.375432 | 1.372761 | 1.369503 | 1.367802 | 1.366908
602 | 1.356119 | 1.376762 | 1.375946 | 1.378466 | 1.377527 | 1.378381 | 1.376435 | 1.375108 | 1.372457 | 1.369212 | 1.367522 | 1.366646
603 | 1.355734 | 1.376385 | 1.375578 | 1.378106 | 1.377176 | 1.378037 | 1.376101 | 1.374786 | 1.372154 | 1.368921 | 1.367244 | 1.366385
604 | 1.35535 | 1.376009 | 1.375211 | 1.377747 | 1.376825 | 1.377694 | 1.375768 | 1.374465 | 1.371852 | 1.368632 | 1.366966 | 1.366125
605 | 1.354967 | 1.375634 | 1.374846 | 1.377388 | 1.376475 | 1.377353 | 1.375435 | 1.374144 | 1.37155 | 1.368343 | 1.366689 | 1.365866
606 | 1.354584 | 1.375259 | 1.37448 | 1.377031 | 1.376126 | 1.377012 | 1.375104 | 1.373824 | 1.371249 | 1.368056 | 1.366413 | 1.365608
607 | 1.354203 | 1.374886 | 1.374117 | 1.376675 | 1.375779 | 1.376672 | 1.374774 | 1.373505 | 1.37095 | 1.367769 | 1.366138 | 1.365351
608 | 1.353823 | 1.374514 | 1.373753 | 1.376319 | 1.375432 | 1.376333 | 1.374444 | 1.373187 | 1.370651 | 1.367483 | 1.365864 | 1.365095
609 | 1.353444 | 1.374143 | 1.373391 | 1.375965 | 1.375086 | 1.375994 | 1.374115 | 1.37287 | 1.370353 | 1.367198 | 1.365591 | 1.364839
610 | 1.353066 | 1.373772 | 1.37303 | 1.375611 | 1.37474 | 1.375657 | 1.373787 | 1.372554 | 1.370056 | 1.366913 | 1.365319 | 1.364585
611 | 1.352688 | 1.373403 | 1.37267 | 1.375258 | 1.374396 | 1.375321 | 1.37346 | 1.372239 | 1.369759 | 1.36663 | 1.365047 | 1.364332
612 | 1.352312 | 1.373035 | 1.37231 | 1.374906 | 1.374053 | 1.374985 | 1.373134 | 1.371924 | 1.369464 | 1.366347 | 1.364776 | 1.364079
613 | 1.351936 | 1.372668 | 1.371952 | 1.374555 | 1.373711 | 1.374651 | 1.372809 | 1.371611 | 1.369169 | 1.366065 | 1.364507 | 1.363828
614 | 1.351562 | 1.372301 | 1.371594 | 1.374205 | 1.373369 | 1.374317 | 1.372485 | 1.371298 | 1.368876 | 1.365784 | 1.364238 | 1.363578
615 | 1.351189 | 1.371936 | 1.371238 | 1.373856 | 1.373028 | 1.373984 | 1.372161 | 1.370986 | 1.368583 | 1.365504 | 1.36397 | 1.363328
616 | 1.350816 | 1.371572 | 1.370882 | 1.373508 | 1.372689 | 1.373652 | 1.371839 | 1.370675 | 1.368291 | 1.365225 | 1.363702 | 1.36308
617 | 1.350444 | 1.371209 | 1.370528 | 1.373161 | 1.37235 | 1.373321 | 1.371517 | 1.370365 | 1.368 | 1.364946 | 1.363436 | 1.362832
618 | 1.350074 | 1.370847 | 1.370174 | 1.372814 | 1.372012 | 1.372991 | 1.371197 | 1.370056 | 1.36771 | 1.364669 | 1.363171 | 1.362585
619 | 1.349704 | 1.370485 | 1.369821 | 1.372469 | 1.371675 | 1.372662 | 1.370877 | 1.369748 | 1.367421 | 1.364392 | 1.362906 | 1.36234
620 | 1.349335 | 1.370125 | 1.369469 | 1.372124 | 1.371339 | 1.372334 | 1.370558 | 1.36944 | 1.367132 | 1.364116 | 1.362642 | 1.362095
621 | 1.348967 | 1.369766 | 1.369118 | 1.371781 | 1.371004 | 1.372006 | 1.37024 | 1.369134 | 1.366845 | 1.363841 | 1.362379 | 1.361851
622 | 1.348601 | 1.369408 | 1.368768 | 1.371438 | 1.37067 | 1.37168 | 1.369922 | 1.368828 | 1.366558 | 1.363567 | 1.362117 | 1.361608
623 | 1.348235 | 1.36905 | 1.368419 | 1.371096 | 1.370336 | 1.371354 | 1.369606 | 1.368523 | 1.366272 | 1.363294 | 1.361856 | 1.361366
624 | 1.34787 | 1.368694 | 1.36807 | 1.370755 | 1.370004 | 1.371029 | 1.369291 | 1.368219 | 1.365987 | 1.363021 | 1.361595 | 1.361125
625 | 1.347506 | 1.368339 | 1.367723 | 1.370415 | 1.369672 | 1.370706 | 1.368976 | 1.367916 | 1.365703 | 1.362749 | 1.361336 | 1.360885
626 | 1.347143 | 1.367985 | 1.367377 | 1.370076 | 1.369342 | 1.370383 | 1.368663 | 1.367614 | 1.36542 | 1.362478 | 1.361077 | 1.360646
627 | 1.346781 | 1.367631 | 1.367031 | 1.369738 | 1.369012 | 1.370061 | 1.36835 | 1.367312 | 1.365138 | 1.362208 | 1.360819 | 1.360407
628 | 1.346419 | 1.367279 | 1.366687 | 1.3694 | 1.368683 | 1.369739 | 1.368038 | 1.367012 | 1.364856 | 1.361939 | 1.360562 | 1.36017
629 | 1.346059 | 1.366928 | 1.366343 | 1.369064 | 1.368355 | 1.369419 | 1.367727 | 1.366712 | 1.364576 | 1.361671 | 1.360306 | 1.359933
630 | 1.3457 | 1.366578 | 1.366 | 1.368728 | 1.368028 | 1.3691 | 1.367417 | 1.366414 | 1.364296 | 1.361403 | 1.360051 | 1.359698
631 | 1.345342 | 1.366228 | 1.365659 | 1.368394 | 1.367702 | 1.368781 | 1.367108 | 1.366116 | 1.364017 | 1.361137 | 1.359796 | 1.359463
632 | 1.344984 | 1.36588 | 1.365318 | 1.36806 | 1.367377 | 1.368464 | 1.366799 | 1.365819 | 1.363739 | 1.360871 | 1.359543 | 1.359229
633 | 1.344628 | 1.365533 | 1.364978 | 1.367727 | 1.367053 | 1.368147 | 1.366492 | 1.365523 | 1.363462 | 1.360606 | 1.35929 | 1.358997
634 | 1.344272 | 1.365186 | 1.364639 | 1.367395 | 1.366729 | 1.367831 | 1.366186 | 1.365227 | 1.363185 | 1.360341 | 1.359038 | 1.358765
635 | 1.343918 | 1.364841 | 1.364301 | 1.367064 | 1.366407 | 1.367516 | 1.36588 | 1.364933 | 1.36291 | 1.360078 | 1.358787 | 1.358534
636 | 1.343564 | 1.364497 | 1.363964 | 1.366734 | 1.366085 | 1.367202 | 1.365575 | 1.36464 | 1.362635 | 1.359815 | 1.358536 | 1.358304
637 | 1.343211 | 1.364153 | 1.363627 | 1.366405 | 1.365765 | 1.366889 | 1.365271 | 1.364347 | 1.362361 | 1.359554 | 1.358287 | 1.358074
638 | 1.34286 | 1.363811 | 1.363292 | 1.366077 | 1.365445 | 1.366577 | 1.364968 | 1.364055 | 1.362089 | 1.359293 | 1.358038 | 1.357846
639 | 1.342509 | 1.36347 | 1.362958 | 1.365749 | 1.365126 | 1.366266 | 1.364666 | 1.363764 | 1.361817 | 1.359033 | 1.357791 | 1.357618
640 | 1.342159 | 1.363129 | 1.362624 | 1.365423 | 1.364808 | 1.365955 | 1.364365 | 1.363474 | 1.361545 | 1.358774 | 1.357544 | 1.357392
641 | 1.34181 | 1.36279 | 1.362292 | 1.365097 | 1.364491 | 1.365646 | 1.364064 | 1.363185 | 1.361275 | 1.358515 | 1.357298 | 1.357166
642 | 1.341462 | 1.362451 | 1.36196 | 1.364773 | 1.364175 | 1.365337 | 1.363765 | 1.362897 | 1.361006 | 1.358258 | 1.357052 | 1.356942
643 | 1.341115 | 1.362114 | 1.361629 | 1.364449 | 1.36386 | 1.365029 | 1.363466 | 1.362609 | 1.360737 | 1.358001 | 1.356808 | 1.356718
644 | 1.340769 | 1.361778 | 1.361299 | 1.364126 | 1.363545 | 1.364722 | 1.363169 | 1.362323 | 1.360469 | 1.357745 | 1.356564 | 1.356495
645 | 1.340424 | 1.361442 | 1.36097 | 1.363804 | 1.363232 | 1.364416 | 1.362872 | 1.362037 | 1.360202 | 1.35749 | 1.356321 | 1.356273
646 | 1.34008 | 1.361108 | 1.360643 | 1.363483 | 1.362919 | 1.364111 | 1.362576 | 1.361752 | 1.359936 | 1.357235 | 1.356079 | 1.356051
647 | 1.339737 | 1.360774 | 1.360316 | 1.363163 | 1.362608 | 1.363807 | 1.362281 | 1.361468 | 1.359671 | 1.356982 | 1.355838 | 1.355831
648 | 1.339394 | 1.360442 | 1.359989 | 1.362844 | 1.362297 | 1.363503 | 1.361987 | 1.361185 | 1.359407 | 1.356729 | 1.355598 | 1.355611
649 | 1.339053 | 1.36011 | 1.359664 | 1.362526 | 1.361987 | 1.363201 | 1.361693 | 1.360903 | 1.359143 | 1.356478 | 1.355358 | 1.355393
650 | 1.338713 | 1.35978 | 1.35934 | 1.362208 | 1.361678 | 1.362899 | 1.361401 | 1.360621 | 1.358881 | 1.356227 | 1.35512 | 1.355175
651 | 1.338373 | 1.35945 | 1.359017 | 1.361892 | 1.36137 | 1.362599 | 1.361109 | 1.360341 | 1.358619 | 1.355976 | 1.354882 | 1.354958
652 | 1.338035 | 1.359121 | 1.358694 | 1.361576 | 1.361063 | 1.362299 | 1.360819 | 1.360061 | 1.358358 | 1.355727 | 1.354645 | 1.354742
653 | 1.337697 | 1.358794 | 1.358373 | 1.361261 | 1.360757 | 1.362 | 1.360529 | 1.359783 | 1.358098 | 1.355479 | 1.354409 | 1.354527
654 | 1.337361 | 1.358467 | 1.358052 | 1.360948 | 1.360451 | 1.361702 | 1.36024 | 1.359505 | 1.357839 | 1.355231 | 1.354173 | 1.354313
655 | 1.337025 | 1.358142 | 1.357732 | 1.360635 | 1.360147 | 1.361405 | 1.359952 | 1.359228 | 1.35758 | 1.354984 | 1.353938 | 1.3541
656 | 1.33669 | 1.357817 | 1.357414 | 1.360323 | 1.359844 | 1.361109 | 1.359665 | 1.358952 | 1.357322 | 1.354738 | 1.353705 | 1.353887
657 | 1.336356 | 1.357493 | 1.357096 | 1.360012 | 1.359541 | 1.360813 | 1.359379 | 1.358676 | 1.357066 | 1.354493 | 1.353472 | 1.353675
658 | 1.336024 | 1.357171 | 1.356779 | 1.359702 | 1.359239 | 1.360519 | 1.359093 | 1.358402 | 1.35681 | 1.354248 | 1.35324 | 1.353465
659 | 1.335692 | 1.356849 | 1.356463 | 1.359392 | 1.358938 | 1.360225 | 1.358809 | 1.358128 | 1.356555 | 1.354005 | 1.353008 | 1.353255
660 | 1.335361 | 1.356528 | 1.356148 | 1.359084 | 1.358639 | 1.359932 | 1.358525 | 1.357856 | 1.356301 | 1.353762 | 1.352778 | 1.353046
661 | 1.335031 | 1.356208 | 1.355834 | 1.358777 | 1.358339 | 1.35964 | 1.358242 | 1.357584 | 1.356048 | 1.35352 | 1.352548 | 1.352837
662 | 1.334702 | 1.35589 | 1.35552 | 1.35847 | 1.358041 | 1.35935 | 1.357961 | 1.357313 | 1.355795 | 1.353279 | 1.352319 | 1.35263
663 | 1.334373 | 1.355572 | 1.355208 | 1.358165 | 1.357744 | 1.35906 | 1.357679 | 1.357043 | 1.355543 | 1.353038 | 1.352091 | 1.352424
664 | 1.334046 | 1.355255 | 1.354897 | 1.35786 | 1.357448 | 1.35877 | 1.357399 | 1.356774 | 1.355293 | 1.352799 | 1.351864 | 1.352218
665 | 1.33372 | 1.354939 | 1.354586 | 1.357556 | 1.357152 | 1.358482 | 1.35712 | 1.356505 | 1.355043 | 1.35256 | 1.351637 | 1.352013
666 | 1.333395 | 1.354624 | 1.354277 | 1.357253 | 1.356858 | 1.358195 | 1.356842 | 1.356238 | 1.354794 | 1.352322 | 1.351412 | 1.351809
667 | 1.33307 | 1.35431 | 1.353968 | 1.356951 | 1.356564 | 1.357908 | 1.356564 | 1.355971 | 1.354545 | 1.352085 | 1.351187 | 1.351606
668 | 1.332747 | 1.353997 | 1.35366 | 1.35665 | 1.356272 | 1.357623 | 1.356288 | 1.355705 | 1.354298 | 1.351849 | 1.350963 | 1.351404
669 | 1.332425 | 1.353685 | 1.353353 | 1.35635 | 1.35598 | 1.357338 | 1.356012 | 1.35544 | 1.354051 | 1.351614 | 1.35074 | 1.351202
670 | 1.332103 | 1.353375 | 1.353047 | 1.356051 | 1.355689 | 1.357054 | 1.355737 | 1.355177 | 1.353806 | 1.351379 | 1.350517 | 1.351002
671 | 1.331782 | 1.353065 | 1.352742 | 1.355752 | 1.355399 | 1.356771 | 1.355463 | 1.354913 | 1.353561 | 1.351145 | 1.350296 | 1.350802
672 | 1.331463 | 1.352756 | 1.352438 | 1.355455 | 1.35511 | 1.356489 | 1.35519 | 1.354651 | 1.353317 | 1.350912 | 1.350075 | 1.350603
673 | 1.331144 | 1.352448 | 1.352135 | 1.355158 | 1.354822 | 1.356208 | 1.354918 | 1.35439 | 1.353073 | 1.35068 | 1.349855 | 1.350405
674 | 1.330826 | 1.352141 | 1.351833 | 1.354863 | 1.354534 | 1.355928 | 1.354647 | 1.354129 | 1.352831 | 1.350449 | 1.349636 | 1.350208
675 | 1.33051 | 1.351834 | 1.351532 | 1.354568 | 1.354248 | 1.355648 | 1.354376 | 1.353869 | 1.352589 | 1.350218 | 1.349417 | 1.350011
676 | 1.330194 | 1.351529 | 1.351231 | 1.354274 | 1.353963 | 1.35537 | 1.354107 | 1.353611 | 1.352349 | 1.349989 | 1.3492 | 1.349816
677 | 1.329879 | 1.351225 | 1.350932 | 1.353981 | 1.353678 | 1.355092 | 1.353838 | 1.353353 | 1.352109 | 1.34976 | 1.348983 | 1.349621
678 | 1.329565 | 1.350922 | 1.350633 | 1.353689 | 1.353394 | 1.354815 | 1.35357 | 1.353096 | 1.35187 | 1.349532 | 1.348767 | 1.349427
679 | 1.329252 | 1.35062 | 1.350335 | 1.353398 | 1.353111 | 1.354539 | 1.353303 | 1.352839 | 1.351632 | 1.349304 | 1.348552 | 1.349234
680 | 1.32894 | 1.350319 | 1.350039 | 1.353108 | 1.35283 | 1.354264 | 1.353037 | 1.352584 | 1.351394 | 1.349078 | 1.348337 | 1.349041
681 | 1.328629 | 1.350019 | 1.349743 | 1.352819 | 1.352549 | 1.35399 | 1.352772 | 1.35233 | 1.351158 | 1.348852 | 1.348124 | 1.34885
682 | 1.328318 | 1.349719 | 1.349448 | 1.35253 | 1.352268 | 1.353717 | 1.352508 | 1.352076 | 1.350922 | 1.348627 | 1.347911 | 1.348659
683 | 1.328009 | 1.349421 | 1.349154 | 1.352243 | 1.351989 | 1.353445 | 1.352244 | 1.351823 | 1.350687 | 1.348403 | 1.347699 | 1.348469
684 | 1.327701 | 1.349124 | 1.348861 | 1.351956 | 1.351711 | 1.353173 | 1.351982 | 1.351571 | 1.350453 | 1.34818 | 1.347488 | 1.34828
685 | 1.327394 | 1.348827 | 1.348569 | 1.351671 | 1.351434 | 1.352903 | 1.35172 | 1.35132 | 1.35022 | 1.347957 | 1.347277 | 1.348092
686 | 1.327087 | 1.348532 | 1.348277 | 1.351386 | 1.351157 | 1.352633 | 1.351459 | 1.35107 | 1.349988 | 1.347736 | 1.347067 | 1.347905
687 | 1.326782 | 1.348238 | 1.347987 | 1.351102 | 1.350882 | 1.352364 | 1.351199 | 1.350821 | 1.349756 | 1.347515 | 1.346859 | 1.347718
688 | 1.326477 | 1.347944 | 1.347698 | 1.350819 | 1.350607 | 1.352096 | 1.35094 | 1.350572 | 1.349526 | 1.347295 | 1.34665 | 1.347532
689 | 1.326174 | 1.347652 | 1.347409 | 1.350537 | 1.350333 | 1.351829 | 1.350682 | 1.350325 | 1.349296 | 1.347076 | 1.346443 | 1.347347
690 | 1.325871 | 1.34736 | 1.347122 | 1.350256 | 1.35006 | 1.351563 | 1.350425 | 1.350078 | 1.349067 | 1.346857 | 1.346237 | 1.347163
691 | 1.325569 | 1.34707 | 1.346835 | 1.349976 | 1.349788 | 1.351298 | 1.350168 | 1.349832 | 1.348839 | 1.34664 | 1.346031 | 1.34698
692 | 1.325269 | 1.34678 | 1.346549 | 1.349696 | 1.349517 | 1.351033 | 1.349913 | 1.349587 | 1.348611 | 1.346423 | 1.345826 | 1.346797
693 | 1.324969 | 1.346492 | 1.346264 | 1.349418 | 1.349247 | 1.35077 | 1.349658 | 1.349343 | 1.348385 | 1.346207 | 1.345622 | 1.346615
694 | 1.32467 | 1.346204 | 1.34598 | 1.349141 | 1.348978 | 1.350507 | 1.349404 | 1.3491 | 1.348159 | 1.345992 | 1.345419 | 1.346434
695 | 1.324372 | 1.345917 | 1.345698 | 1.348864 | 1.348709 | 1.350245 | 1.349151 | 1.348858 | 1.347934 | 1.345778 | 1.345216 | 1.346254
696 | 1.324075 | 1.345632 | 1.345415 | 1.348588 | 1.348442 | 1.349985 | 1.348899 | 1.348616 | 1.34771 | 1.345564 | 1.345014 | 1.346075
697 | 1.323779 | 1.345347 | 1.345134 | 1.348314 | 1.348175 | 1.349725 | 1.348648 | 1.348376 | 1.347487 | 1.345351 | 1.344813 | 1.345896
698 | 1.323484 | 1.345063 | 1.344854 | 1.34804 | 1.34791 | 1.349465 | 1.348398 | 1.348136 | 1.347265 | 1.345139 | 1.344613 | 1.345719
699 | 1.32319 | 1.344781 | 1.344575 | 1.347767 | 1.347645 | 1.349207 | 1.348148 | 1.347897 | 1.347043 | 1.344928 | 1.344414 | 1.345541
700 | 1.322897 | 1.344499 | 1.344296 | 1.347495 | 1.347381 | 1.34895 | 1.3479 | 1.347659 | 1.346823 | 1.344718 | 1.344215 | 1.345365
701 | 1.322605 | 1.344218 | 1.344019 | 1.347224 | 1.347118 | 1.348693 | 1.347652 | 1.347422 | 1.346603 | 1.344508 | 1.344017 | 1.34519
702 | 1.322313 | 1.343938 | 1.343742 | 1.346954 | 1.346856 | 1.348438 | 1.347405 | 1.347185 | 1.346384 | 1.344299 | 1.34382 | 1.345015
703 | 1.322023 | 1.343659 | 1.343466 | 1.346684 | 1.346595 | 1.348183 | 1.347159 | 1.34695 | 1.346165 | 1.344092 | 1.343624 | 1.344841
704 | 1.321734 | 1.343382 | 1.343192 | 1.346416 | 1.346334 | 1.347929 | 1.346914 | 1.346715 | 1.345948 | 1.343884 | 1.343428 | 1.344668
705 | 1.321445 | 1.343104 | 1.342918 | 1.346148 | 1.346075 | 1.347676 | 1.34667 | 1.346482 | 1.345731 | 1.343678 | 1.343233 | 1.344496
706 | 1.321158 | 1.342829 | 1.342645 | 1.345882 | 1.345817 | 1.347424 | 1.346426 | 1.346249 | 1.345516 | 1.343472 | 1.343039 | 1.344324
707 | 1.320871 | 1.342554 | 1.342373 | 1.345616 | 1.345559 | 1.347173 | 1.346184 | 1.346017 | 1.345301 | 1.343268 | 1.342846 | 1.344154
708 | 1.320586 | 1.34228 | 1.342102 | 1.345351 | 1.345302 | 1.346923 | 1.345942 | 1.345786 | 1.345086 | 1.343064 | 1.342654 | 1.343984
709 | 1.320301 | 1.342006 | 1.341831 | 1.345087 | 1.345047 | 1.346673 | 1.345702 | 1.345556 | 1.344873 | 1.342861 | 1.342462 | 1.343814
710 | 1.320018 | 1.341734 | 1.341562 | 1.344824 | 1.344792 | 1.346425 | 1.345462 | 1.345326 | 1.344661 | 1.342658 | 1.342271 | 1.343646
711 | 1.319735 | 1.341463 | 1.341294 | 1.344562 | 1.344538 | 1.346177 | 1.345223 | 1.345098 | 1.344449 | 1.342457 | 1.342081 | 1.343478
712 | 1.319453 | 1.341193 | 1.341026 | 1.344301 | 1.344285 | 1.34593 | 1.344985 | 1.34487 | 1.344238 | 1.342256 | 1.341892 | 1.343311
713 | 1.319172 | 1.340924 | 1.34076 | 1.344041 | 1.344032 | 1.345684 | 1.344747 | 1.344643 | 1.344028 | 1.342056 | 1.341703 | 1.343145
714 | 1.318892 | 1.340656 | 1.340494 | 1.343782 | 1.343781 | 1.345439 | 1.344511 | 1.344417 | 1.343819 | 1.341857 | 1.341515 | 1.34298
715 | 1.318614 | 1.340388 | 1.340229 | 1.343523 | 1.343531 | 1.345195 | 1.344275 | 1.344192 | 1.343611 | 1.341658 | 1.341328 | 1.342815
716 | 1.318336 | 1.340122 | 1.339965 | 1.343266 | 1.343281 | 1.344952 | 1.344041 | 1.343968 | 1.343403 | 1.341461 | 1.341142 | 1.342651
717 | 1.318059 | 1.339857 | 1.339703 | 1.343009 | 1.343032 | 1.34471 | 1.343807 | 1.343744 | 1.343196 | 1.341264 | 1.340956 | 1.342488
718 | 1.317783 | 1.339592 | 1.339441 | 1.342754 | 1.342785 | 1.344468 | 1.343574 | 1.343522 | 1.34299 | 1.341068 | 1.340771 | 1.342326
719 | 1.317508 | 1.339329 | 1.33918 | 1.342499 | 1.342538 | 1.344227 | 1.343342 | 1.3433 | 1.342785 | 1.340873 | 1.340587 | 1.342164
720 | 1.317233 | 1.339067 | 1.338919 | 1.342245 | 1.342292 | 1.343987 | 1.343111 | 1.343079 | 1.342581 | 1.340678 | 1.340404 | 1.342003
721 | 1.31696 | 1.338805 | 1.33866 | 1.341992 | 1.342047 | 1.343749 | 1.342881 | 1.34286 | 1.342377 | 1.340485 | 1.340221 | 1.341843
722 | 1.316688 | 1.338544 | 1.338402 | 1.34174 | 1.341803 | 1.343511 | 1.342651 | 1.342641 | 1.342175 | 1.340292 | 1.34004 | 1.341684
723 | 1.316417 | 1.338285 | 1.338144 | 1.341489 | 1.34156 | 1.343273 | 1.342423 | 1.342422 | 1.341973 | 1.3401 | 1.339859 | 1.341525
724 | 1.316146 | 1.338026 | 1.337888 | 1.341238 | 1.341317 | 1.343037 | 1.342195 | 1.342205 | 1.341772 | 1.339909 | 1.339678 | 1.341367
725 | 1.315877 | 1.337769 | 1.337632 | 1.340989 | 1.341076 | 1.342802 | 1.341968 | 1.341988 | 1.341572 | 1.339718 | 1.339499 | 1.34121
726 | 1.315608 | 1.337512 | 1.337377 | 1.340741 | 1.340835 | 1.342567 | 1.341742 | 1.341773 | 1.341372 | 1.339528 | 1.33932 | 1.341053
727 | 1.315341 | 1.337256 | 1.337123 | 1.340493 | 1.340596 | 1.342333 | 1.341517 | 1.341558 | 1.341174 | 1.339339 | 1.339142 | 1.340898
728 | 1.315074 | 1.337002 | 1.336871 | 1.340247 | 1.340357 | 1.342101 | 1.341293 | 1.341344 | 1.340976 | 1.339152 | 1.338965 | 1.340743
729 | 1.314809 | 1.336748 | 1.336619 | 1.340001 | 1.340119 | 1.341869 | 1.341069 | 1.341131 | 1.340779 | 1.338964 | 1.338788 | 1.340589
730 | 1.314544 | 1.336495 | 1.336367 | 1.339756 | 1.339882 | 1.341638 | 1.340847 | 1.340919 | 1.340582 | 1.338778 | 1.338613 | 1.340435
731 | 1.314281 | 1.336243 | 1.336117 | 1.339512 | 1.339646 | 1.341407 | 1.340625 | 1.340708 | 1.340387 | 1.338592 | 1.338438 | 1.340282
732 | 1.314018 | 1.335992 | 1.335868 | 1.339269 | 1.339411 | 1.341178 | 1.340404 | 1.340497 | 1.340192 | 1.338407 | 1.338263 | 1.34013
733 | 1.313756 | 1.335742 | 1.33562 | 1.339027 | 1.339177 | 1.34095 | 1.340184 | 1.340288 | 1.339999 | 1.338223 | 1.33809 | 1.339979
734 | 1.313495 | 1.335493 | 1.335372 | 1.338786 | 1.338943 | 1.340722 | 1.339965 | 1.340079 | 1.339806 | 1.338039 | 1.337917 | 1.339828
735 | 1.313235 | 1.335245 | 1.335126 | 1.338546 | 1.338711 | 1.340495 | 1.339747 | 1.339871 | 1.339613 | 1.337857 | 1.337745 | 1.339679
736 | 1.312976 | 1.334998 | 1.33488 | 1.338306 | 1.338479 | 1.34027 | 1.33953 | 1.339664 | 1.339422 | 1.337675 | 1.337574 | 1.339529
737 | 1.312718 | 1.334752 | 1.334635 | 1.338068 | 1.338248 | 1.340045 | 1.339313 | 1.339458 | 1.339231 | 1.337494 | 1.337403 | 1.339381
738 | 1.312461 | 1.334507 | 1.334391 | 1.33783 | 1.338018 | 1.33982 | 1.339097 | 1.339252 | 1.339042 | 1.337313 | 1.337233 | 1.339233
739 | 1.312205 | 1.334262 | 1.334148 | 1.337594 | 1.337789 | 1.339597 | 1.338883 | 1.339048 | 1.338853 | 1.337134 | 1.337064 | 1.339086
740 | 1.31195 | 1.334019 | 1.333906 | 1.337358 | 1.337561 | 1.339375 | 1.338669 | 1.338844 | 1.338665 | 1.336955 | 1.336896 | 1.33894
741 | 1.311696 | 1.333777 | 1.333665 | 1.337123 | 1.337334 | 1.339153 | 1.338455 | 1.338641 | 1.338477 | 1.336777 | 1.336728 | 1.338794
742 | 1.311443 | 1.333536 | 1.333425 | 1.336889 | 1.337108 | 1.338933 | 1.338243 | 1.338439 | 1.338291 | 1.3366 | 1.336561 | 1.338649
743 | 1.311191 | 1.333295 | 1.333186 | 1.336656 | 1.336883 | 1.338713 | 1.338032 | 1.338238 | 1.338105 | 1.336424 | 1.336395 | 1.338505
744 | 1.310939 | 1.333056 | 1.332947 | 1.336424 | 1.336658 | 1.338494 | 1.337821 | 1.338038 | 1.33792 | 1.336248 | 1.33623 | 1.338362
745 | 1.310689 | 1.332817 | 1.33271 | 1.336192 | 1.336434 | 1.338276 | 1.337612 | 1.337839 | 1.337736 | 1.336073 | 1.336065 | 1.338219
746 | 1.31044 | 1.33258 | 1.332473 | 1.335962 | 1.336212 | 1.338059 | 1.337403 | 1.33764 | 1.337552 | 1.335899 | 1.335901 | 1.338077
747 | 1.310191 | 1.332343 | 1.332237 | 1.335733 | 1.33599 | 1.337842 | 1.337195 | 1.337443 | 1.33737 | 1.335726 | 1.335738 | 1.337935
748 | 1.309944 | 1.332108 | 1.332002 | 1.335504 | 1.335769 | 1.337627 | 1.336988 | 1.337246 | 1.337188 | 1.335553 | 1.335575 | 1.337794
749 | 1.309697 | 1.331873 | 1.331769 | 1.335276 | 1.335549 | 1.337412 | 1.336782 | 1.33705 | 1.337007 | 1.335381 | 1.335413 | 1.337654
750 | 1.309451 | 1.331639 | 1.331535 | 1.33505 | 1.33533 | 1.337199 | 1.336576 | 1.336855 | 1.336826 | 1.33521 | 1.335252 | 1.337515
751 | 1.309207 | 1.331406 | 1.331303 | 1.334824 | 1.335111 | 1.336986 | 1.336372 | 1.336661 | 1.336647 | 1.33504 | 1.335092 | 1.337376
752 | 1.308963 | 1.331174 | 1.331072 | 1.334599 | 1.334894 | 1.336774 | 1.336168 | 1.336467 | 1.336468 | 1.33487 | 1.334932 | 1.337238
753 | 1.30872 | 1.330944 | 1.330842 | 1.334375 | 1.334678 | 1.336562 | 1.335965 | 1.336275 | 1.33629 | 1.334702 | 1.334773 | 1.337101
754 | 1.308479 | 1.330714 | 1.330612 | 1.334152 | 1.334462 | 1.336352 | 1.335763 | 1.336083 | 1.336113 | 1.334534 | 1.334615 | 1.336964
755 | 1.308238 | 1.330485 | 1.330384 | 1.333929 | 1.334247 | 1.336143 | 1.335562 | 1.335892 | 1.335937 | 1.334367 | 1.334457 | 1.336828
756 | 1.307998 | 1.330257 | 1.330156 | 1.333708 | 1.334033 | 1.335934 | 1.335362 | 1.335702 | 1.335761 | 1.3342 | 1.334301 | 1.336693
757 | 1.307759 | 1.330029 | 1.329929 | 1.333488 | 1.33382 | 1.335726 | 1.335162 | 1.335513 | 1.335587 | 1.334034 | 1.334145 | 1.336558
758 | 1.307521 | 1.329803 | 1.329704 | 1.333268 | 1.333608 | 1.335519 | 1.334964 | 1.335324 | 1.335413 | 1.33387 | 1.333989 | 1.336424
759 | 1.307284 | 1.329578 | 1.329479 | 1.333049 | 1.333397 | 1.335313 | 1.334766 | 1.335137 | 1.33524 | 1.333705 | 1.333834 | 1.336291
760 | 1.307048 | 1.329354 | 1.329255 | 1.332832 | 1.333187 | 1.335108 | 1.334569 | 1.33495 | 1.335067 | 1.333542 | 1.333681 | 1.336158
761 | 1.306813 | 1.329131 | 1.329031 | 1.332615 | 1.332977 | 1.334904 | 1.334373 | 1.334764 | 1.334895 | 1.333379 | 1.333527 | 1.336026
762 | 1.306579 | 1.328908 | 1.328809 | 1.332399 | 1.332769 | 1.3347 | 1.334177 | 1.334579 | 1.334725 | 1.333218 | 1.333375 | 1.335895
763 | 1.306346 | 1.328687 | 1.328588 | 1.332183 | 1.332561 | 1.334498 | 1.333983 | 1.334395 | 1.334555 | 1.333056 | 1.333223 | 1.335764
764 | 1.306113 | 1.328466 | 1.328367 | 1.331969 | 1.332354 | 1.334296 | 1.33379 | 1.334212 | 1.334385 | 1.332896 | 1.333072 | 1.335634
765 | 1.305882 | 1.328247 | 1.328148 | 1.331756 | 1.332148 | 1.334095 | 1.333597 | 1.33403 | 1.334217 | 1.332736 | 1.332921 | 1.335505
766 | 1.305652 | 1.328028 | 1.327929 | 1.331544 | 1.331943 | 1.333895 | 1.333405 | 1.333848 | 1.334049 | 1.332577 | 1.332771 | 1.335376
767 | 1.305422 | 1.32781 | 1.327711 | 1.331332 | 1.331739 | 1.333696 | 1.333214 | 1.333667 | 1.333882 | 1.332419 | 1.332622 | 1.335248
768 | 1.305194 | 1.327594 | 1.327494 | 1.331121 | 1.331536 | 1.333497 | 1.333024 | 1.333487 | 1.333716 | 1.332262 | 1.332474 | 1.33512
769 | 1.304966 | 1.327378 | 1.327278 | 1.330912 | 1.331333 | 1.3333 | 1.332834 | 1.333308 | 1.33355 | 1.332105 | 1.332326 | 1.334993
770 | 1.30474 | 1.327163 | 1.327063 | 1.330703 | 1.331132 | 1.333103 | 1.332646 | 1.33313 | 1.333385 | 1.331949 | 1.332179 | 1.334867
771 | 1.304514 | 1.326949 | 1.326849 | 1.330495 | 1.330931 | 1.332907 | 1.332458 | 1.332953 | 1.333221 | 1.331794 | 1.332033 | 1.334741
772 | 1.304289 | 1.326736 | 1.326635 | 1.330288 | 1.330731 | 1.332712 | 1.332271 | 1.332776 | 1.333058 | 1.33164 | 1.331887 | 1.334617
773 | 1.304066 | 1.326524 | 1.326423 | 1.330082 | 1.330532 | 1.332518 | 1.332085 | 1.3326 | 1.332896 | 1.331486 | 1.331742 | 1.334492
774 | 1.303843 | 1.326313 | 1.326211 | 1.329876 | 1.330334 | 1.332325 | 1.3319 | 1.332425 | 1.332734 | 1.331334 | 1.331598 | 1.334368
775 | 1.303621 | 1.326103 | 1.326001 | 1.329672 | 1.330137 | 1.332132 | 1.331716 | 1.332251 | 1.332573 | 1.331181 | 1.331454 | 1.334245
776 | 1.3034 | 1.325893 | 1.325791 | 1.329468 | 1.329941 | 1.331941 | 1.331532 | 1.332078 | 1.332413 | 1.33103 | 1.331311 | 1.334123
777 | 1.30318 | 1.325685 | 1.325582 | 1.329266 | 1.329745 | 1.33175 | 1.331349 | 1.331906 | 1.332254 | 1.330879 | 1.331169 | 1.334001
778 | 1.302962 | 1.325478 | 1.325374 | 1.329064 | 1.329551 | 1.33156 | 1.331168 | 1.331734 | 1.332095 | 1.330729 | 1.331028 | 1.33388
779 | 1.302744 | 1.325271 | 1.325167 | 1.328863 | 1.329357 | 1.331371 | 1.330987 | 1.331563 | 1.331937 | 1.33058 | 1.330887 | 1.333759
780 | 1.302526 | 1.325066 | 1.32496 | 1.328663 | 1.329164 | 1.331183 | 1.330806 | 1.331393 | 1.33178 | 1.330432 | 1.330747 | 1.333639
781 | 1.30231 | 1.324861 | 1.324755 | 1.328464 | 1.328972 | 1.330995 | 1.330627 | 1.331224 | 1.331624 | 1.330284 | 1.330607 | 1.333519
782 | 1.302095 | 1.324658 | 1.32455 | 1.328266 | 1.328781 | 1.330809 | 1.330449 | 1.331056 | 1.331468 | 1.330137 | 1.330468 | 1.3334
783 | 1.301881 | 1.324455 | 1.324347 | 1.328069 | 1.328591 | 1.330623 | 1.330271 | 1.330889 | 1.331313 | 1.329991 | 1.33033 | 1.333282
784 | 1.301668 | 1.324253 | 1.324144 | 1.327872 | 1.328401 | 1.330438 | 1.330094 | 1.330722 | 1.331159 | 1.329845 | 1.330192 | 1.333165
785 | 1.301455 | 1.324052 | 1.323942 | 1.327677 | 1.328213 | 1.330254 | 1.329918 | 1.330556 | 1.331006 | 1.3297 | 1.330055 | 1.333047
786 | 1.301244 | 1.323852 | 1.323741 | 1.327482 | 1.328025 | 1.33007 | 1.329742 | 1.330391 | 1.330853 | 1.329556 | 1.329919 | 1.332931
787 | 1.301034 | 1.323653 | 1.323541 | 1.327288 | 1.327838 | 1.329888 | 1.329568 | 1.330227 | 1.330701 | 1.329413 | 1.329784 | 1.332815
788 | 1.300824 | 1.323455 | 1.323341 | 1.327095 | 1.327653 | 1.329706 | 1.329394 | 1.330064 | 1.33055 | 1.32927 | 1.329649 | 1.3327
789 | 1.300616 | 1.323258 | 1.323143 | 1.326903 | 1.327468 | 1.329525 | 1.329222 | 1.329901 | 1.3304 | 1.329128 | 1.329514 | 1.332585
790 | 1.300408 | 1.323062 | 1.322946 | 1.326712 | 1.327283 | 1.329345 | 1.32905 | 1.32974 | 1.33025 | 1.328987 | 1.329381 | 1.332471
791 | 1.300201 | 1.322866 | 1.322749 | 1.326522 | 1.3271 | 1.329166 | 1.328878 | 1.329579 | 1.330101 | 1.328847 | 1.329248 | 1.332357
792 | 1.299996 | 1.322672 | 1.322553 | 1.326332 | 1.326918 | 1.328988 | 1.328708 | 1.329419 | 1.329953 | 1.328707 | 1.329115 | 1.332244
793 | 1.299791 | 1.322478 | 1.322358 | 1.326144 | 1.326736 | 1.328811 | 1.328538 | 1.329259 | 1.329805 | 1.328568 | 1.328984 | 1.332131
794 | 1.299587 | 1.322286 | 1.322164 | 1.325956 | 1.326555 | 1.328634 | 1.32837 | 1.329101 | 1.329659 | 1.328429 | 1.328853 | 1.332019
795 | 1.299384 | 1.322094 | 1.321971 | 1.325769 | 1.326375 | 1.328458 | 1.328202 | 1.328943 | 1.329513 | 1.328292 | 1.328722 | 1.331908
796 | 1.299183 | 1.321903 | 1.321779 | 1.325583 | 1.326196 | 1.328283 | 1.328035 | 1.328787 | 1.329367 | 1.328155 | 1.328592 | 1.331797
797 | 1.298981 | 1.321714 | 1.321587 | 1.325398 | 1.326018 | 1.328109 | 1.327868 | 1.328631 | 1.329223 | 1.328019 | 1.328463 | 1.331687
798 | 1.298781 | 1.321525 | 1.321397 | 1.325214 | 1.325841 | 1.327935 | 1.327703 | 1.328475 | 1.329079 | 1.327883 | 1.328335 | 1.331577
799 | 1.298582 | 1.321337 | 1.321207 | 1.325031 | 1.325664 | 1.327763 | 1.327538 | 1.328321 | 1.328936 | 1.327748 | 1.328207 | 1.331468
800 | 1.298384 | 1.32115 | 1.321018 | 1.324849 | 1.325489 | 1.327591 | 1.327374 | 1.328168 | 1.328793 | 1.327614 | 1.32808 | 1.331359
801 | 1.298187 | 1.320964 | 1.32083 | 1.324667 | 1.325314 | 1.32742 | 1.327211 | 1.328015 | 1.328652 | 1.327481 | 1.327953 | 1.331251
802 | 1.297991 | 1.320778 | 1.320643 | 1.324486 | 1.32514 | 1.32725 | 1.327049 | 1.327863 | 1.328511 | 1.327348 | 1.327827 | 1.331143
803 | 1.297796 | 1.320594 | 1.320457 | 1.324306 | 1.324967 | 1.327081 | 1.326887 | 1.327712 | 1.328371 | 1.327216 | 1.327702 | 1.331036
804 | 1.297601 | 1.32041 | 1.320271 | 1.324127 | 1.324795 | 1.326912 | 1.326727 | 1.327561 | 1.328231 | 1.327085 | 1.327577 | 1.33093
805 | 1.297408 | 1.320228 | 1.320087 | 1.323949 | 1.324623 | 1.326744 | 1.326567 | 1.327412 | 1.328092 | 1.326955 | 1.327453 | 1.330823
806 | 1.297215 | 1.320046 | 1.319903 | 1.323772 | 1.324453 | 1.326577 | 1.326408 | 1.327263 | 1.327954 | 1.326825 | 1.327329 | 1.330718
807 | 1.297024 | 1.319866 | 1.31972 | 1.323596 | 1.324283 | 1.326411 | 1.326249 | 1.327115 | 1.327817 | 1.326695 | 1.327206 | 1.330613
808 | 1.296833 | 1.319686 | 1.319538 | 1.32342 | 1.324114 | 1.326246 | 1.326092 | 1.326968 | 1.32768 | 1.326567 | 1.327084 | 1.330508
809 | 1.296643 | 1.319507 | 1.319357 | 1.323246 | 1.323946 | 1.326082 | 1.325935 | 1.326822 | 1.327544 | 1.326439 | 1.326962 | 1.330404
810 | 1.296455 | 1.319329 | 1.319177 | 1.323072 | 1.323779 | 1.325918 | 1.325779 | 1.326676 | 1.327409 | 1.326312 | 1.326841 | 1.330301
811 | 1.296267 | 1.319152 | 1.318998 | 1.322899 | 1.323613 | 1.325755 | 1.325624 | 1.326532 | 1.327274 | 1.326186 | 1.326721 | 1.330198
812 | 1.29608 | 1.318975 | 1.318819 | 1.322727 | 1.323447 | 1.325593 | 1.32547 | 1.326388 | 1.32714 | 1.32606 | 1.326601 | 1.330095
813 | 1.295894 | 1.3188 | 1.318642 | 1.322556 | 1.323283 | 1.325432 | 1.325316 | 1.326244 | 1.327007 | 1.325935 | 1.326481 | 1.329993
814 | 1.295709 | 1.318626 | 1.318465 | 1.322385 | 1.323119 | 1.325271 | 1.325164 | 1.326102 | 1.326875 | 1.325811 | 1.326363 | 1.329892
815 | 1.295525 | 1.318452 | 1.318289 | 1.322216 | 1.322956 | 1.325111 | 1.325011 | 1.325961 | 1.326743 | 1.325687 | 1.326245 | 1.329791
816 | 1.295342 | 1.31828 | 1.318114 | 1.322047 | 1.322794 | 1.324952 | 1.32486 | 1.32582 | 1.326612 | 1.325564 | 1.326127 | 1.32969
817 | 1.29516 | 1.318108 | 1.317939 | 1.32188 | 1.322633 | 1.324794 | 1.32471 | 1.32568 | 1.326481 | 1.325441 | 1.32601 | 1.32959
818 | 1.294978 | 1.317937 | 1.317766 | 1.321713 | 1.322472 | 1.324637 | 1.32456 | 1.325541 | 1.326352 | 1.32532 | 1.325894 | 1.32949
819 | 1.294798 | 1.317767 | 1.317593 | 1.321547 | 1.322313 | 1.324481 | 1.324412 | 1.325402 | 1.326222 | 1.325199 | 1.325778 | 1.329391
820 | 1.294619 | 1.317598 | 1.317422 | 1.321381 | 1.322154 | 1.324325 | 1.324263 | 1.325265 | 1.326094 | 1.325078 | 1.325663 | 1.329292
821 | 1.29444 | 1.31743 | 1.317251 | 1.321217 | 1.321996 | 1.32417 | 1.324116 | 1.325128 | 1.325966 | 1.324959 | 1.325548 | 1.329194
822 | 1.294263 | 1.317263 | 1.317081 | 1.321054 | 1.321839 | 1.324016 | 1.32397 | 1.324992 | 1.325839 | 1.32484 | 1.325434 | 1.329096
823 | 1.294086 | 1.317096 | 1.316912 | 1.320891 | 1.321683 | 1.323862 | 1.323824 | 1.324856 | 1.325713 | 1.324721 | 1.325321 | 1.328999
824 | 1.29391 | 1.316931 | 1.316743 | 1.320729 | 1.321527 | 1.32371 | 1.323679 | 1.324722 | 1.325587 | 1.324604 | 1.325208 | 1.328902
825 | 1.293736 | 1.316766 | 1.316576 | 1.320568 | 1.321373 | 1.323558 | 1.323535 | 1.324588 | 1.325462 | 1.324487 | 1.325095 | 1.328806
826 | 1.293562 | 1.316603 | 1.316409 | 1.320408 | 1.321219 | 1.323407 | 1.323391 | 1.324455 | 1.325338 | 1.32437 | 1.324984 | 1.328709
827 | 1.293389 | 1.31644 | 1.316243 | 1.320249 | 1.321066 | 1.323257 | 1.323249 | 1.324323 | 1.325215 | 1.324255 | 1.324872 | 1.328614
828 | 1.293217 | 1.316278 | 1.316078 | 1.32009 | 1.320914 | 1.323107 | 1.323107 | 1.324192 | 1.325091 | 1.32414 | 1.324762 | 1.328519
829 | 1.293046 | 1.316117 | 1.315914 | 1.319933 | 1.320762 | 1.322958 | 1.322966 | 1.324061 | 1.324969 | 1.324025 | 1.324652 | 1.328424
830 | 1.292876 | 1.315957 | 1.315751 | 1.319776 | 1.320612 | 1.322811 | 1.322825 | 1.323931 | 1.324848 | 1.323912 | 1.324542 | 1.32833
831 | 1.292707 | 1.315797 | 1.315588 | 1.31962 | 1.320462 | 1.322663 | 1.322685 | 1.323802 | 1.324727 | 1.323798 | 1.324433 | 1.328236
832 | 1.292538 | 1.315639 | 1.315426 | 1.319465 | 1.320313 | 1.322517 | 1.322547 | 1.323674 | 1.324606 | 1.323686 | 1.324324 | 1.328142
833 | 1.292371 | 1.315481 | 1.315266 | 1.319311 | 1.320165 | 1.322371 | 1.322409 | 1.323546 | 1.324486 | 1.323574 | 1.324217 | 1.328049
834 | 1.292205 | 1.315325 | 1.315106 | 1.319157 | 1.320018 | 1.322227 | 1.322271 | 1.323419 | 1.324368 | 1.323463 | 1.324109 | 1.327957
835 | 1.292039 | 1.315169 | 1.314946 | 1.319005 | 1.319872 | 1.322083 | 1.322135 | 1.323293 | 1.324249 | 1.323353 | 1.324002 | 1.327864
836 | 1.291875 | 1.315014 | 1.314788 | 1.318853 | 1.319726 | 1.321939 | 1.321999 | 1.323168 | 1.324131 | 1.323243 | 1.323896 | 1.327772
837 | 1.291711 | 1.31486 | 1.314631 | 1.318702 | 1.319582 | 1.321797 | 1.321864 | 1.323043 | 1.324014 | 1.323133 | 1.32379 | 1.327681
838 | 1.291548 | 1.314707 | 1.314474 | 1.318552 | 1.319438 | 1.321655 | 1.321729 | 1.32292 | 1.323898 | 1.323025 | 1.323685 | 1.32759
839 | 1.291386 | 1.314555 | 1.314318 | 1.318403 | 1.319294 | 1.321514 | 1.321596 | 1.322797 | 1.323782 | 1.322917 | 1.32358 | 1.327499
840 | 1.291226 | 1.314403 | 1.314163 | 1.318254 | 1.319152 | 1.321373 | 1.321463 | 1.322675 | 1.323667 | 1.322809 | 1.323476 | 1.327409
841 | 1.291066 | 1.314253 | 1.314009 | 1.318107 | 1.31901 | 1.321234 | 1.321331 | 1.322553 | 1.323552 | 1.322703 | 1.323372 | 1.327319
842 | 1.290907 | 1.314103 | 1.313855 | 1.31796 | 1.31887 | 1.321095 | 1.321199 | 1.322432 | 1.323438 | 1.322597 | 1.323269 | 1.327229
843 | 1.290748 | 1.313954 | 1.313703 | 1.317814 | 1.31873 | 1.320957 | 1.321069 | 1.322312 | 1.323325 | 1.322491 | 1.323166 | 1.32714
844 | 1.290591 | 1.313806 | 1.313551 | 1.317669 | 1.318591 | 1.32082 | 1.320939 | 1.322193 | 1.323213 | 1.322386 | 1.323064 | 1.327051
845 | 1.290435 | 1.313659 | 1.3134 | 1.317525 | 1.318453 | 1.320683 | 1.32081 | 1.322074 | 1.3231 | 1.322282 | 1.322963 | 1.326962
846 | 1.29028 | 1.313513 | 1.31325 | 1.317381 | 1.318315 | 1.320548 | 1.320681 | 1.321957 | 1.322989 | 1.322178 | 1.322861 | 1.326874
847 | 1.290125 | 1.313367 | 1.3131 | 1.317239 | 1.318178 | 1.320413 | 1.320554 | 1.32184 | 1.322878 | 1.322075 | 1.322761 | 1.326786
848 | 1.289971 | 1.313223 | 1.312952 | 1.317097 | 1.318043 | 1.320279 | 1.320427 | 1.321723 | 1.322768 | 1.321973 | 1.322661 | 1.326699
849 | 1.289819 | 1.313079 | 1.312804 | 1.316956 | 1.317907 | 1.320145 | 1.3203 | 1.321608 | 1.322659 | 1.321871 | 1.322561 | 1.326612
850 | 1.289667 | 1.312936 | 1.312657 | 1.316816 | 1.317773 | 1.320012 | 1.320175 | 1.321493 | 1.32255 | 1.32177 | 1.322462 | 1.326525
851 | 1.289516 | 1.312794 | 1.312511 | 1.316676 | 1.31764 | 1.31988 | 1.32005 | 1.321379 | 1.322441 | 1.321669 | 1.322363 | 1.326438
852 | 1.289366 | 1.312653 | 1.312366 | 1.316538 | 1.317507 | 1.319749 | 1.319926 | 1.321266 | 1.322334 | 1.321569 | 1.322265 | 1.326352
853 | 1.289217 | 1.312513 | 1.312221 | 1.3164 | 1.317375 | 1.319618 | 1.319803 | 1.321153 | 1.322227 | 1.32147 | 1.322167 | 1.326266
854 | 1.289069 | 1.312373 | 1.312078 | 1.316263 | 1.317244 | 1.319488 | 1.31968 | 1.321041 | 1.32212 | 1.321371 | 1.32207 | 1.32618
855 | 1.288922 | 1.312235 | 1.311935 | 1.316127 | 1.317114 | 1.319359 | 1.319558 | 1.32093 | 1.322014 | 1.321273 | 1.321973 | 1.326095
856 | 1.288776 | 1.312097 | 1.311793 | 1.315992 | 1.316984 | 1.319231 | 1.319437 | 1.320819 | 1.321909 | 1.321175 | 1.321877 | 1.32601
857 | 1.28863 | 1.31196 | 1.311651 | 1.315857 | 1.316855 | 1.319103 | 1.319317 | 1.32071 | 1.321804 | 1.321078 | 1.321781 | 1.325925
858 | 1.288486 | 1.311824 | 1.311511 | 1.315724 | 1.316728 | 1.318976 | 1.319197 | 1.320601 | 1.3217 | 1.320982 | 1.321685 | 1.325841
859 | 1.288342 | 1.311689 | 1.311371 | 1.315591 | 1.3166 | 1.31885 | 1.319078 | 1.320492 | 1.321597 | 1.320886 | 1.321591 | 1.325757
860 | 1.2882 | 1.311555 | 1.311233 | 1.315459 | 1.316474 | 1.318725 | 1.31896 | 1.320385 | 1.321494 | 1.32079 | 1.321496 | 1.325673
861 | 1.288058 | 1.311421 | 1.311094 | 1.315327 | 1.316348 | 1.3186 | 1.318842 | 1.320278 | 1.321391 | 1.320696 | 1.321402 | 1.325589
862 | 1.287917 | 1.311288 | 1.310957 | 1.315197 | 1.316224 | 1.318476 | 1.318725 | 1.320172 | 1.32129 | 1.320602 | 1.321308 | 1.325506
863 | 1.287777 | 1.311157 | 1.310821 | 1.315067 | 1.3161 | 1.318353 | 1.318609 | 1.320066 | 1.321188 | 1.320508 | 1.321215 | 1.325423
864 | 1.287638 | 1.311026 | 1.310685 | 1.314938 | 1.315976 | 1.31823 | 1.318493 | 1.319962 | 1.321088 | 1.320415 | 1.321123 | 1.32534
865 | 1.2875 | 1.310895 | 1.31055 | 1.31481 | 1.315854 | 1.318108 | 1.318379 | 1.319858 | 1.320988 | 1.320323 | 1.32103 | 1.325258
866 | 1.287362 | 1.310766 | 1.310416 | 1.314683 | 1.315732 | 1.317987 | 1.318264 | 1.319754 | 1.320888 | 1.320231 | 1.320938 | 1.325175
867 | 1.287226 | 1.310637 | 1.310283 | 1.314557 | 1.315611 | 1.317866 | 1.318151 | 1.319652 | 1.320789 | 1.320139 | 1.320847 | 1.325093
868 | 1.287091 | 1.31051 | 1.31015 | 1.314431 | 1.315491 | 1.317747 | 1.318038 | 1.31955 | 1.320691 | 1.320048 | 1.320756 | 1.325011
869 | 1.286956 | 1.310383 | 1.310018 | 1.314306 | 1.315372 | 1.317628 | 1.317926 | 1.319449 | 1.320593 | 1.319958 | 1.320665 | 1.32493
870 | 1.286822 | 1.310257 | 1.309887 | 1.314182 | 1.315253 | 1.317509 | 1.317815 | 1.319348 | 1.320496 | 1.319869 | 1.320575 | 1.324848
871 | 1.28669 | 1.310132 | 1.309757 | 1.314059 | 1.315135 | 1.317392 | 1.317704 | 1.319249 | 1.320399 | 1.31978 | 1.320486 | 1.324767
872 | 1.286558 | 1.310007 | 1.309628 | 1.313936 | 1.315018 | 1.317275 | 1.317594 | 1.319149 | 1.320303 | 1.319691 | 1.320396 | 1.324686
873 | 1.286426 | 1.309884 | 1.309499 | 1.313814 | 1.314902 | 1.317158 | 1.317485 | 1.319051 | 1.320207 | 1.319603 | 1.320307 | 1.324605
874 | 1.286296 | 1.309761 | 1.309371 | 1.313693 | 1.314786 | 1.317043 | 1.317376 | 1.318953 | 1.320112 | 1.319515 | 1.320219 | 1.324525
875 | 1.286167 | 1.309639 | 1.309244 | 1.313573 | 1.314672 | 1.316928 | 1.317268 | 1.318856 | 1.320018 | 1.319428 | 1.320131 | 1.324445
876 | 1.286039 | 1.309518 | 1.309118 | 1.313454 | 1.314558 | 1.316814 | 1.317161 | 1.31876 | 1.319924 | 1.319342 | 1.320043 | 1.324364
877 | 1.285911 | 1.309398 | 1.308992 | 1.313335 | 1.314444 | 1.3167 | 1.317055 | 1.318664 | 1.319831 | 1.319256 | 1.319956 | 1.324284
878 | 1.285785 | 1.309278 | 1.308868 | 1.313217 | 1.314332 | 1.316588 | 1.316949 | 1.318569 | 1.319738 | 1.319171 | 1.319869 | 1.324205
879 | 1.285659 | 1.309159 | 1.308744 | 1.3131 | 1.31422 | 1.316476 | 1.316843 | 1.318475 | 1.319645 | 1.319086 | 1.319782 | 1.324125
880 | 1.285534 | 1.309042 | 1.30862 | 1.312984 | 1.314109 | 1.316364 | 1.316739 | 1.318381 | 1.319553 | 1.319002 | 1.319696 | 1.324046
881 | 1.28541 | 1.308924 | 1.308498 | 1.312868 | 1.313999 | 1.316253 | 1.316635 | 1.318288 | 1.319462 | 1.318918 | 1.31961 | 1.323966
882 | 1.285287 | 1.308808 | 1.308376 | 1.312754 | 1.31389 | 1.316143 | 1.316532 | 1.318196 | 1.319371 | 1.318835 | 1.319525 | 1.323887
883 | 1.285165 | 1.308693 | 1.308255 | 1.31264 | 1.313781 | 1.316034 | 1.316429 | 1.318105 | 1.319281 | 1.318752 | 1.31944 | 1.323808
884 | 1.285043 | 1.308578 | 1.308135 | 1.312527 | 1.313673 | 1.315925 | 1.316327 | 1.318014 | 1.319191 | 1.318669 | 1.319355 | 1.323729
885 | 1.284923 | 1.308464 | 1.308016 | 1.312414 | 1.313566 | 1.315817 | 1.316226 | 1.317923 | 1.319102 | 1.318588 | 1.319271 | 1.32365
886 | 1.284803 | 1.308351 | 1.307897 | 1.312302 | 1.313459 | 1.31571 | 1.316125 | 1.317834 | 1.319013 | 1.318506 | 1.319187 | 1.323572
887 | 1.284685 | 1.308239 | 1.307779 | 1.312192 | 1.313354 | 1.315603 | 1.316025 | 1.317745 | 1.318925 | 1.318426 | 1.319103 | 1.323493
888 | 1.284567 | 1.308127 | 1.307662 | 1.312082 | 1.313249 | 1.315497 | 1.315926 | 1.317656 | 1.318837 | 1.318345 | 1.31902 | 1.323415
889 | 1.28445 | 1.308017 | 1.307546 | 1.311972 | 1.313144 | 1.315392 | 1.315827 | 1.317569 | 1.31875 | 1.318266 | 1.318937 | 1.323337
890 | 1.284334 | 1.307907 | 1.30743 | 1.311864 | 1.313041 | 1.315287 | 1.315729 | 1.317482 | 1.318663 | 1.318187 | 1.318854 | 1.323259
891 | 1.284219 | 1.307798 | 1.307315 | 1.311756 | 1.312938 | 1.315183 | 1.315632 | 1.317395 | 1.318577 | 1.318108 | 1.318772 | 1.323181
892 | 1.284104 | 1.30769 | 1.307201 | 1.311649 | 1.312836 | 1.315079 | 1.315535 | 1.31731 | 1.318491 | 1.318029 | 1.31869 | 1.323103
893 | 1.283991 | 1.307582 | 1.307088 | 1.311542 | 1.312735 | 1.314977 | 1.315439 | 1.317225 | 1.318406 | 1.317952 | 1.318608 | 1.323025
894 | 1.283878 | 1.307475 | 1.306975 | 1.311437 | 1.312634 | 1.314875 | 1.315343 | 1.31714 | 1.318321 | 1.317874 | 1.318527 | 1.322947
895 | 1.283766 | 1.307369 | 1.306863 | 1.311332 | 1.312535 | 1.314773 | 1.315248 | 1.317057 | 1.318237 | 1.317797 | 1.318446 | 1.322869
896 | 1.283655 | 1.307264 | 1.306752 | 1.311228 | 1.312436 | 1.314672 | 1.315154 | 1.316973 | 1.318153 | 1.317721 | 1.318365 | 1.322792
897 | 1.283545 | 1.30716 | 1.306642 | 1.311125 | 1.312337 | 1.314572 | 1.31506 | 1.316891 | 1.31807 | 1.317645 | 1.318285 | 1.322714
898 | 1.283436 | 1.307056 | 1.306532 | 1.311022 | 1.31224 | 1.314473 | 1.314968 | 1.316809 | 1.317987 | 1.31757 | 1.318205 | 1.322637
899 | 1.283328 | 1.306954 | 1.306423 | 1.31092 | 1.312143 | 1.314374 | 1.314875 | 1.316728 | 1.317904 | 1.317495 | 1.318125 | 1.322559
900 | 1.28322 | 1.306852 | 1.306315 | 1.310819 | 1.312047 | 1.314276 | 1.314783 | 1.316647 | 1.317822 | 1.31742 | 1.318045 | 1.322482
901 | 1.283114 | 1.30675 | 1.306208 | 1.310719 | 1.311951 | 1.314178 | 1.314692 | 1.316567 | 1.317741 | 1.317346 | 1.317966 | 1.322404
902 | 1.283008 | 1.30665 | 1.306101 | 1.310619 | 1.311857 | 1.314081 | 1.314602 | 1.316488 | 1.31766 | 1.317273 | 1.317887 | 1.322327
903 | 1.282903 | 1.30655 | 1.305995 | 1.31052 | 1.311763 | 1.313985 | 1.314512 | 1.316409 | 1.317579 | 1.317199 | 1.317809 | 1.32225
904 | 1.282799 | 1.306451 | 1.30589 | 1.310422 | 1.311669 | 1.313889 | 1.314422 | 1.316331 | 1.317499 | 1.317127 | 1.31773 | 1.322172
905 | 1.282696 | 1.306353 | 1.305785 | 1.310325 | 1.311577 | 1.313794 | 1.314334 | 1.316254 | 1.317419 | 1.317054 | 1.317652 | 1.322095
906 | 1.282593 | 1.306256 | 1.305681 | 1.310228 | 1.311485 | 1.3137 | 1.314246 | 1.316177 | 1.31734 | 1.316983 | 1.317574 | 1.322018
907 | 1.282492 | 1.306159 | 1.305578 | 1.310132 | 1.311394 | 1.313606 | 1.314158 | 1.3161 | 1.317261 | 1.316911 | 1.317497 | 1.32194
908 | 1.282391 | 1.306063 | 1.305476 | 1.310037 | 1.311304 | 1.313513 | 1.314071 | 1.316025 | 1.317183 | 1.31684 | 1.317419 | 1.321863
909 | 1.282292 | 1.305968 | 1.305375 | 1.309943 | 1.311214 | 1.31342 | 1.313985 | 1.31595 | 1.317105 | 1.31677 | 1.317342 | 1.321786
910 | 1.282193 | 1.305874 | 1.305274 | 1.309849 | 1.311125 | 1.313328 | 1.313899 | 1.315875 | 1.317027 | 1.316699 | 1.317266 | 1.321708
911 | 1.282094 | 1.30578 | 1.305174 | 1.309756 | 1.311037 | 1.313237 | 1.313814 | 1.315802 | 1.31695 | 1.31663 | 1.317189 | 1.321631
912 | 1.281997 | 1.305687 | 1.305074 | 1.309664 | 1.310949 | 1.313146 | 1.31373 | 1.315728 | 1.316873 | 1.316561 | 1.317113 | 1.321553
913 | 1.281901 | 1.305595 | 1.304976 | 1.309572 | 1.310862 | 1.313056 | 1.313646 | 1.315656 | 1.316797 | 1.316492 | 1.317037 | 1.321476
914 | 1.281805 | 1.305504 | 1.304878 | 1.309481 | 1.310776 | 1.312967 | 1.313563 | 1.315584 | 1.316721 | 1.316423 | 1.316961 | 1.321398
915 | 1.281711 | 1.305413 | 1.30478 | 1.309391 | 1.310691 | 1.312878 | 1.31348 | 1.315512 | 1.316646 | 1.316355 | 1.316885 | 1.321321
916 | 1.281617 | 1.305323 | 1.304684 | 1.309302 | 1.310606 | 1.312789 | 1.313398 | 1.315441 | 1.31657 | 1.316287 | 1.31681 | 1.321243
917 | 1.281523 | 1.305234 | 1.304588 | 1.309213 | 1.310522 | 1.312702 | 1.313316 | 1.315371 | 1.316496 | 1.31622 | 1.316734 | 1.321165
918 | 1.281431 | 1.305146 | 1.304493 | 1.309125 | 1.310439 | 1.312615 | 1.313235 | 1.315301 | 1.316421 | 1.316153 | 1.316659 | 1.321087
919 | 1.28134 | 1.305058 | 1.304398 | 1.309038 | 1.310356 | 1.312528 | 1.313154 | 1.315232 | 1.316347 | 1.316087 | 1.316585 | 1.321009
920 | 1.281249 | 1.304972 | 1.304305 | 1.308952 | 1.310274 | 1.312442 | 1.313075 | 1.315164 | 1.316274 | 1.316021 | 1.31651 | 1.320931
921 | 1.28116 | 1.304885 | 1.304212 | 1.308866 | 1.310193 | 1.312357 | 1.312995 | 1.315096 | 1.316201 | 1.315955 | 1.316436 | 1.320853
922 | 1.281071 | 1.3048 | 1.304119 | 1.308781 | 1.310112 | 1.312272 | 1.312917 | 1.315028 | 1.316128 | 1.31589 | 1.316361 | 1.320775
923 | 1.280982 | 1.304715 | 1.304028 | 1.308696 | 1.310032 | 1.312188 | 1.312838 | 1.314962 | 1.316056 | 1.315825 | 1.316287 | 1.320696
924 | 1.280895 | 1.304632 | 1.303937 | 1.308613 | 1.309953 | 1.312104 | 1.312761 | 1.314895 | 1.315984 | 1.31576 | 1.316213 | 1.320618
925 | 1.280809 | 1.304548 | 1.303847 | 1.30853 | 1.309875 | 1.312021 | 1.312683 | 1.31483 | 1.315912 | 1.315696 | 1.31614 | 1.320539
926 | 1.280723 | 1.304466 | 1.303757 | 1.308447 | 1.309797 | 1.311939 | 1.312607 | 1.314764 | 1.31584 | 1.315632 | 1.316066 | 1.32046
927 | 1.280638 | 1.304384 | 1.303668 | 1.308366 | 1.30972 | 1.311857 | 1.312531 | 1.3147 | 1.31577 | 1.315569 | 1.315993 | 1.320382
928 | 1.280554 | 1.304303 | 1.30358 | 1.308285 | 1.309644 | 1.311776 | 1.312456 | 1.314636 | 1.315699 | 1.315506 | 1.31592 | 1.320302
929 | 1.280471 | 1.304223 | 1.303493 | 1.308205 | 1.309568 | 1.311695 | 1.312381 | 1.314572 | 1.315629 | 1.315443 | 1.315847 | 1.320223
930 | 1.280389 | 1.304144 | 1.303406 | 1.308125 | 1.309493 | 1.311615 | 1.312306 | 1.31451 | 1.315559 | 1.31538 | 1.315774 | 1.320144
931 | 1.280307 | 1.304065 | 1.30332 | 1.308047 | 1.309418 | 1.311536 | 1.312232 | 1.314447 | 1.315489 | 1.315318 | 1.315701 | 1.320064
932 | 1.280227 | 1.303987 | 1.303235 | 1.307968 | 1.309345 | 1.311457 | 1.312159 | 1.314385 | 1.31542 | 1.315257 | 1.315628 | 1.319984
933 | 1.280147 | 1.303909 | 1.30315 | 1.307891 | 1.309272 | 1.311378 | 1.312086 | 1.314324 | 1.315351 | 1.315195 | 1.315556 | 1.319904
934 | 1.280068 | 1.303833 | 1.303066 | 1.307814 | 1.309199 | 1.3113 | 1.312014 | 1.314263 | 1.315283 | 1.315134 | 1.315484 | 1.319824
935 | 1.279989 | 1.303757 | 1.302983 | 1.307738 | 1.309127 | 1.311223 | 1.311943 | 1.314203 | 1.315214 | 1.315073 | 1.315411 | 1.319744
936 | 1.279912 | 1.303681 | 1.302901 | 1.307663 | 1.309057 | 1.311146 | 1.311871 | 1.314144 | 1.315146 | 1.315013 | 1.315339 | 1.319663
937 | 1.279835 | 1.303607 | 1.302819 | 1.307588 | 1.308986 | 1.31107 | 1.311801 | 1.314084 | 1.315079 | 1.314953 | 1.315267 | 1.319582
938 | 1.27976 | 1.303533 | 1.302737 | 1.307515 | 1.308916 | 1.310994 | 1.311731 | 1.314026 | 1.315012 | 1.314893 | 1.315195 | 1.319501
939 | 1.279684 | 1.30346 | 1.302657 | 1.307441 | 1.308847 | 1.310919 | 1.311661 | 1.313968 | 1.314945 | 1.314834 | 1.315123 | 1.31942
940 | 1.27961 | 1.303388 | 1.302577 | 1.307369 | 1.308779 | 1.310845 | 1.311592 | 1.31391 | 1.314878 | 1.314775 | 1.315052 | 1.319338
941 | 1.279537 | 1.303316 | 1.302498 | 1.307297 | 1.308711 | 1.310771 | 1.311523 | 1.313853 | 1.314811 | 1.314716 | 1.31498 | 1.319257
942 | 1.279464 | 1.303245 | 1.302419 | 1.307225 | 1.308644 | 1.310697 | 1.311455 | 1.313797 | 1.314745 | 1.314657 | 1.314909 | 1.319175
943 | 1.279392 | 1.303175 | 1.302341 | 1.307155 | 1.308578 | 1.310624 | 1.311388 | 1.313741 | 1.31468 | 1.314599 | 1.314837 | 1.319092
944 | 1.279321 | 1.303105 | 1.302264 | 1.307085 | 1.308512 | 1.310552 | 1.311321 | 1.313685 | 1.314614 | 1.314541 | 1.314766 | 1.31901
945 | 1.279251 | 1.303036 | 1.302188 | 1.307016 | 1.308447 | 1.31048 | 1.311254 | 1.31363 | 1.314549 | 1.314484 | 1.314694 | 1.318927
946 | 1.279181 | 1.302968 | 1.302112 | 1.306947 | 1.308383 | 1.310408 | 1.311188 | 1.313576 | 1.314484 | 1.314426 | 1.314623 | 1.318843
947 | 1.279113 | 1.302901 | 1.302037 | 1.306879 | 1.308319 | 1.310338 | 1.311123 | 1.313522 | 1.314419 | 1.314369 | 1.314552 | 1.31876
948 | 1.279045 | 1.302834 | 1.301962 | 1.306812 | 1.308256 | 1.310267 | 1.311057 | 1.313468 | 1.314355 | 1.314312 | 1.314481 | 1.318676
949 | 1.278978 | 1.302768 | 1.301888 | 1.306746 | 1.308193 | 1.310198 | 1.310993 | 1.313415 | 1.314291 | 1.314256 | 1.31441 | 1.318592
950 | 1.278912 | 1.302703 | 1.301815 | 1.30668 | 1.308132 | 1.310128 | 1.310929 | 1.313363 | 1.314227 | 1.3142 | 1.314339 | 1.318507
951 | 1.278846 | 1.302638 | 1.301743 | 1.306615 | 1.30807 | 1.31006 | 1.310865 | 1.313311 | 1.314163 | 1.314144 | 1.314268 | 1.318423
952 | 1.278781 | 1.302574 | 1.301671 | 1.30655 | 1.30801 | 1.309991 | 1.310802 | 1.313259 | 1.3141 | 1.314088 | 1.314196 | 1.318337
953 | 1.278718 | 1.30251 | 1.3016 | 1.306486 | 1.30795 | 1.309924 | 1.310739 | 1.313208 | 1.314037 | 1.314032 | 1.314125 | 1.318252
954 | 1.278654 | 1.302448 | 1.301529 | 1.306423 | 1.307891 | 1.309856 | 1.310677 | 1.313157 | 1.313974 | 1.313977 | 1.314054 | 1.318166
955 | 1.278592 | 1.302386 | 1.301459 | 1.30636 | 1.307832 | 1.30979 | 1.310615 | 1.313107 | 1.313911 | 1.313922 | 1.313984 | 1.31808
956 | 1.27853 | 1.302325 | 1.30139 | 1.306298 | 1.307774 | 1.309723 | 1.310554 | 1.313058 | 1.313849 | 1.313867 | 1.313913 | 1.317993
957 | 1.27847 | 1.302264 | 1.301322 | 1.306237 | 1.307717 | 1.309658 | 1.310493 | 1.313009 | 1.313787 | 1.313813 | 1.313842 | 1.317906
958 | 1.27841 | 1.302204 | 1.301254 | 1.306176 | 1.30766 | 1.309592 | 1.310433 | 1.31296 | 1.313725 | 1.313759 | 1.313771 | 1.317819
959 | 1.27835 | 1.302145 | 1.301186 | 1.306116 | 1.307604 | 1.309528 | 1.310373 | 1.312912 | 1.313663 | 1.313705 | 1.3137 | 1.317731
960 | 1.278292 | 1.302086 | 1.30112 | 1.306057 | 1.307549 | 1.309463 | 1.310314 | 1.312864 | 1.313602 | 1.313651 | 1.313629 | 1.317642
961 | 1.278234 | 1.302028 | 1.301054 | 1.305998 | 1.307494 | 1.3094 | 1.310255 | 1.312817 | 1.313541 | 1.313597 | 1.313558 | 1.317554
962 | 1.278177 | 1.301971 | 1.300988 | 1.30594 | 1.30744 | 1.309336 | 1.310196 | 1.31277 | 1.313479 | 1.313544 | 1.313486 | 1.317465
963 | 1.278121 | 1.301914 | 1.300924 | 1.305883 | 1.307386 | 1.309273 | 1.310138 | 1.312723 | 1.313419 | 1.313491 | 1.313415 | 1.317375
964 | 1.278066 | 1.301858 | 1.30086 | 1.305826 | 1.307333 | 1.309211 | 1.310081 | 1.312677 | 1.313358 | 1.313438 | 1.313344 | 1.317285
965 | 1.278011 | 1.301803 | 1.300796 | 1.30577 | 1.307281 | 1.309149 | 1.310024 | 1.312632 | 1.313298 | 1.313385 | 1.313273 | 1.317195
966 | 1.277957 | 1.301748 | 1.300733 | 1.305714 | 1.307229 | 1.309088 | 1.309967 | 1.312587 | 1.313237 | 1.313332 | 1.313202 | 1.317104
967 | 1.277904 | 1.301694 | 1.300671 | 1.30566 | 1.307178 | 1.309027 | 1.309911 | 1.312542 | 1.313177 | 1.31328 | 1.31313 | 1.317012
968 | 1.277852 | 1.301641 | 1.30061 | 1.305605 | 1.307128 | 1.308967 | 1.309855 | 1.312498 | 1.313117 | 1.313228 | 1.313059 | 1.31692
969 | 1.2778 | 1.301588 | 1.300549 | 1.305552 | 1.307078 | 1.308907 | 1.309799 | 1.312454 | 1.313057 | 1.313176 | 1.312988 | 1.316828
970 | 1.277749 | 1.301536 | 1.300489 | 1.305499 | 1.307029 | 1.308847 | 1.309744 | 1.312411 | 1.312998 | 1.313124 | 1.312916 | 1.316735
971 | 1.277699 | 1.301485 | 1.300429 | 1.305446 | 1.30698 | 1.308788 | 1.30969 | 1.312368 | 1.312938 | 1.313072 | 1.312844 | 1.316642
972 | 1.27765 | 1.301434 | 1.30037 | 1.305395 | 1.306932 | 1.30873 | 1.309635 | 1.312325 | 1.312879 | 1.313021 | 1.312773 | 1.316548
973 | 1.277601 | 1.301384 | 1.300312 | 1.305344 | 1.306885 | 1.308672 | 1.309582 | 1.312283 | 1.31282 | 1.31297 | 1.312701 | 1.316453
974 | 1.277553 | 1.301335 | 1.300254 | 1.305293 | 1.306838 | 1.308614 | 1.309528 | 1.312242 | 1.312761 | 1.312918 | 1.312629 | 1.316358
975 | 1.277506 | 1.301286 | 1.300197 | 1.305243 | 1.306792 | 1.308557 | 1.309475 | 1.312201 | 1.312702 | 1.312867 | 1.312557 | 1.316263
976 | 1.27746 | 1.301238 | 1.300141 | 1.305194 | 1.306747 | 1.3085 | 1.309423 | 1.31216 | 1.312644 | 1.312817 | 1.312485 | 1.316167
977 | 1.277414 | 1.301191 | 1.300085 | 1.305146 | 1.306702 | 1.308444 | 1.309371 | 1.312119 | 1.312585 | 1.312766 | 1.312412 | 1.31607
978 | 1.27737 | 1.301144 | 1.30003 | 1.305098 | 1.306657 | 1.308388 | 1.309319 | 1.312079 | 1.312527 | 1.312715 | 1.31234 | 1.315973
979 | 1.277326 | 1.301098 | 1.299975 | 1.30505 | 1.306614 | 1.308332 | 1.309268 | 1.31204 | 1.312468 | 1.312665 | 1.312267 | 1.315875
980 | 1.277282 | 1.301052 | 1.299921 | 1.305003 | 1.306571 | 1.308277 | 1.309217 | 1.312 | 1.31241 | 1.312615 | 1.312195 | 1.315777
981 | 1.27724 | 1.301007 | 1.299868 | 1.304957 | 1.306528 | 1.308223 | 1.309167 | 1.311962 | 1.312352 | 1.312564 | 1.312122 | 1.315678
982 | 1.277198 | 1.300963 | 1.299815 | 1.304912 | 1.306486 | 1.308169 | 1.309116 | 1.311923 | 1.312294 | 1.312515 | 1.312049 | 1.315578
983 | 1.277157 | 1.300919 | 1.299763 | 1.304867 | 1.306445 | 1.308115 | 1.309067 | 1.311885 | 1.312237 | 1.312465 | 1.311976 | 1.315478
984 | 1.277116 | 1.300876 | 1.299711 | 1.304823 | 1.306404 | 1.308062 | 1.309017 | 1.311847 | 1.312179 | 1.312415 | 1.311902 | 1.315377
985 | 1.277077 | 1.300834 | 1.29966 | 1.304779 | 1.306364 | 1.308009 | 1.308968 | 1.31181 | 1.312121 | 1.312365 | 1.311829 | 1.315276
986 | 1.277038 | 1.300792 | 1.29961 | 1.304736 | 1.306324 | 1.307957 | 1.30892 | 1.311773 | 1.312064 | 1.312316 | 1.311755 | 1.315173
987 | 1.277 | 1.300751 | 1.29956 | 1.304693 | 1.306286 | 1.307905 | 1.308872 | 1.311737 | 1.312006 | 1.312266 | 1.311681 | 1.315071
988 | 1.276962 | 1.300711 | 1.299511 | 1.304651 | 1.306247 | 1.307853 | 1.308824 | 1.3117 | 1.311949 | 1.312217 | 1.311607 | 1.314967
989 | 1.276925 | 1.300671 | 1.299463 | 1.30461 | 1.306209 | 1.307802 | 1.308776 | 1.311665 | 1.311892 | 1.312167 | 1.311533 | 1.314863
990 | 1.276889 | 1.300631 | 1.299415 | 1.304569 | 1.306172 | 1.307751 | 1.308729 | 1.311629 | 1.311834 | 1.312118 | 1.311458 | 1.314758
991 | 1.276854 | 1.300593 | 1.299368 | 1.304529 | 1.306136 | 1.307701 | 1.308682 | 1.311594 | 1.311777 | 1.312069 | 1.311384 | 1.314653
992 | 1.27682 | 1.300555 | 1.299321 | 1.30449 | 1.3061 | 1.307651 | 1.308636 | 1.311559 | 1.31172 | 1.31202 | 1.311309 | 1.314546
993 | 1.276786 | 1.300517 | 1.299275 | 1.304451 | 1.306064 | 1.307601 | 1.30859 | 1.311525 | 1.311663 | 1.311971 | 1.311234 | 1.314439
994 | 1.276753 | 1.300481 | 1.29923 | 1.304413 | 1.306029 | 1.307552 | 1.308544 | 1.311491 | 1.311606 | 1.311922 | 1.311158 | 1.314332
995 | 1.27672 | 1.300444 | 1.299185 | 1.304375 | 1.305995 | 1.307504 | 1.308499 | 1.311457 | 1.311549 | 1.311873 | 1.311083 | 1.314223
996 | 1.276689 | 1.300409 | 1.299141 | 1.304338 | 1.305961 | 1.307455 | 1.308454 | 1.311424 | 1.311492 | 1.311824 | 1.311007 | 1.314114
997 | 1.276658 | 1.300374 | 1.299097 | 1.304301 | 1.305928 | 1.307407 | 1.308409 | 1.311391 | 1.311436 | 1.311776 | 1.310931 | 1.314004
998 | 1.276628 | 1.300339 | 1.299054 | 1.304265 | 1.305896 | 1.30736 | 1.308365 | 1.311358 | 1.311379 | 1.311727 | 1.310854 | 1.313894
999 | 1.276598 | 1.300306 | 1.299011 | 1.30423 | 1.305864 | 1.307313 | 1.308321 | 1.311326 | 1.311322 | 1.311678 | 1.310778 | 1.313782

## PEDOT PSS, k
Optical Constants
nm | k, d01 1% | k, g01 4% | k, h01 10% | k, io2 20% | k, j01 30% | k, k01 40% | k, l01 50% | k, m01 60% | k, n01 70% | k, p01 75% | k, q01 80% | k, r01 85%
| 1% | 4% | 10% | 20% | 30% | 40% | 50% | 60% | 70% | 75% | 80% | 85%
451 | 0.039856 | 0.040873 | 0.040305 | 0.039904 | 0.039312 | 0.038746 | 0.038124 | 0.037243 | 0.035663 | 0.03466 | 0.033421 | 0.031259
452 | 0.040057 | 0.041081 | 0.04051 | 0.040108 | 0.039514 | 0.038946 | 0.038321 | 0.037436 | 0.035849 | 0.034841 | 0.033596 | 0.031425
453 | 0.040259 | 0.04129 | 0.040716 | 0.040313 | 0.039717 | 0.039147 | 0.038519 | 0.037629 | 0.036036 | 0.035023 | 0.033772 | 0.031592
454 | 0.040461 | 0.041499 | 0.040922 | 0.040518 | 0.03992 | 0.039347 | 0.038717 | 0.037823 | 0.036222 | 0.035204 | 0.033949 | 0.03176
455 | 0.040663 | 0.041708 | 0.041129 | 0.040724 | 0.040123 | 0.039548 | 0.038915 | 0.038017 | 0.036409 | 0.035386 | 0.034125 | 0.031928
456 | 0.040866 | 0.041918 | 0.041336 | 0.040929 | 0.040327 | 0.039749 | 0.039113 | 0.038211 | 0.036597 | 0.035569 | 0.034302 | 0.032096
457 | 0.041069 | 0.042127 | 0.041543 | 0.041136 | 0.040531 | 0.039951 | 0.039312 | 0.038406 | 0.036785 | 0.035751 | 0.03448 | 0.032264
458 | 0.041272 | 0.042338 | 0.041751 | 0.041342 | 0.040735 | 0.040153 | 0.039511 | 0.0386 | 0.036973 | 0.035934 | 0.034657 | 0.032433
459 | 0.041475 | 0.042548 | 0.041959 | 0.041549 | 0.040939 | 0.040355 | 0.03971 | 0.038796 | 0.037161 | 0.036117 | 0.034835 | 0.032602
460 | 0.041679 | 0.042759 | 0.042167 | 0.041756 | 0.041144 | 0.040558 | 0.03991 | 0.038991 | 0.03735 | 0.036301 | 0.035014 | 0.032771
461 | 0.041883 | 0.04297 | 0.042375 | 0.041963 | 0.041349 | 0.040761 | 0.04011 | 0.039187 | 0.037539 | 0.036485 | 0.035192 | 0.032941
462 | 0.042087 | 0.043181 | 0.042584 | 0.042171 | 0.041555 | 0.040964 | 0.040311 | 0.039383 | 0.037728 | 0.036669 | 0.035371 | 0.033111
463 | 0.042292 | 0.043393 | 0.042793 | 0.042379 | 0.041761 | 0.041167 | 0.040511 | 0.03958 | 0.037918 | 0.036854 | 0.03555 | 0.033281
464 | 0.042496 | 0.043605 | 0.043002 | 0.042587 | 0.041967 | 0.041371 | 0.040712 | 0.039777 | 0.038108 | 0.037038 | 0.03573 | 0.033452
465 | 0.042701 | 0.043817 | 0.043212 | 0.042796 | 0.042173 | 0.041575 | 0.040914 | 0.039974 | 0.038298 | 0.037223 | 0.03591 | 0.033623
466 | 0.042907 | 0.04403 | 0.043421 | 0.043005 | 0.04238 | 0.04178 | 0.041115 | 0.040171 | 0.038489 | 0.037409 | 0.03609 | 0.033794
467 | 0.043112 | 0.044243 | 0.043632 | 0.043214 | 0.042587 | 0.041984 | 0.041317 | 0.040369 | 0.03868 | 0.037595 | 0.03627 | 0.033966
468 | 0.043318 | 0.044456 | 0.043842 | 0.043423 | 0.042794 | 0.042189 | 0.041519 | 0.040567 | 0.038871 | 0.037781 | 0.036451 | 0.034138
469 | 0.043524 | 0.044669 | 0.044053 | 0.043633 | 0.043002 | 0.042395 | 0.041722 | 0.040765 | 0.039063 | 0.037967 | 0.036632 | 0.03431
470 | 0.04373 | 0.044883 | 0.044264 | 0.043843 | 0.04321 | 0.0426 | 0.041925 | 0.040964 | 0.039254 | 0.038154 | 0.036813 | 0.034482
471 | 0.043937 | 0.045096 | 0.044475 | 0.044053 | 0.043418 | 0.042806 | 0.042128 | 0.041163 | 0.039447 | 0.038341 | 0.036995 | 0.034655
472 | 0.044144 | 0.045311 | 0.044686 | 0.044264 | 0.043626 | 0.043012 | 0.042331 | 0.041362 | 0.039639 | 0.038528 | 0.037177 | 0.034828
473 | 0.044351 | 0.045525 | 0.044898 | 0.044475 | 0.043835 | 0.043219 | 0.042535 | 0.041561 | 0.039832 | 0.038715 | 0.037359 | 0.035002
474 | 0.044558 | 0.04574 | 0.04511 | 0.044686 | 0.044044 | 0.043425 | 0.042739 | 0.041761 | 0.040025 | 0.038903 | 0.037542 | 0.035175
475 | 0.044765 | 0.045954 | 0.045322 | 0.044897 | 0.044253 | 0.043632 | 0.042943 | 0.041961 | 0.040218 | 0.039091 | 0.037724 | 0.035349
476 | 0.044973 | 0.046169 | 0.045534 | 0.045109 | 0.044462 | 0.04384 | 0.043147 | 0.042161 | 0.040412 | 0.03928 | 0.037907 | 0.035524
477 | 0.045181 | 0.046385 | 0.045747 | 0.045321 | 0.044672 | 0.044047 | 0.043352 | 0.042362 | 0.040605 | 0.039468 | 0.038091 | 0.035698
478 | 0.045389 | 0.0466 | 0.04596 | 0.045533 | 0.044882 | 0.044255 | 0.043557 | 0.042563 | 0.0408 | 0.039657 | 0.038274 | 0.035873
479 | 0.045598 | 0.046816 | 0.046173 | 0.045745 | 0.045092 | 0.044463 | 0.043762 | 0.042764 | 0.040994 | 0.039846 | 0.038458 | 0.036048
480 | 0.045806 | 0.047032 | 0.046387 | 0.045958 | 0.045303 | 0.044671 | 0.043968 | 0.042965 | 0.041189 | 0.040036 | 0.038642 | 0.036223
481 | 0.046015 | 0.047248 | 0.0466 | 0.046171 | 0.045513 | 0.04488 | 0.044174 | 0.043167 | 0.041384 | 0.040225 | 0.038827 | 0.036399
482 | 0.046224 | 0.047465 | 0.046814 | 0.046384 | 0.045724 | 0.045089 | 0.04438 | 0.043369 | 0.041579 | 0.040415 | 0.039012 | 0.036575
483 | 0.046433 | 0.047682 | 0.047028 | 0.046597 | 0.045935 | 0.045298 | 0.044586 | 0.043571 | 0.041774 | 0.040606 | 0.039197 | 0.036751
484 | 0.046643 | 0.047899 | 0.047242 | 0.046811 | 0.046147 | 0.045507 | 0.044793 | 0.043774 | 0.04197 | 0.040796 | 0.039382 | 0.036928
485 | 0.046852 | 0.048116 | 0.047457 | 0.047024 | 0.046358 | 0.045716 | 0.045 | 0.043976 | 0.042166 | 0.040987 | 0.039567 | 0.037105
486 | 0.047062 | 0.048333 | 0.047672 | 0.047238 | 0.04657 | 0.045926 | 0.045207 | 0.044179 | 0.042362 | 0.041178 | 0.039753 | 0.037282
487 | 0.047272 | 0.048551 | 0.047886 | 0.047453 | 0.046782 | 0.046136 | 0.045414 | 0.044383 | 0.042559 | 0.041369 | 0.039939 | 0.037459
488 | 0.047482 | 0.048768 | 0.048102 | 0.047667 | 0.046995 | 0.046346 | 0.045621 | 0.044586 | 0.042756 | 0.041561 | 0.040126 | 0.037636
489 | 0.047693 | 0.048986 | 0.048317 | 0.047882 | 0.047207 | 0.046557 | 0.045829 | 0.04479 | 0.042953 | 0.041753 | 0.040312 | 0.037814
490 | 0.047903 | 0.049204 | 0.048532 | 0.048097 | 0.04742 | 0.046768 | 0.046037 | 0.044994 | 0.04315 | 0.041945 | 0.040499 | 0.037992
491 | 0.048114 | 0.049423 | 0.048748 | 0.048312 | 0.047633 | 0.046979 | 0.046245 | 0.045198 | 0.043347 | 0.042137 | 0.040686 | 0.038171
492 | 0.048325 | 0.049641 | 0.048964 | 0.048527 | 0.047846 | 0.04719 | 0.046454 | 0.045402 | 0.043545 | 0.042329 | 0.040873 | 0.038349
493 | 0.048536 | 0.04986 | 0.04918 | 0.048743 | 0.04806 | 0.047401 | 0.046663 | 0.045607 | 0.043743 | 0.042522 | 0.041061 | 0.038528
494 | 0.048747 | 0.050079 | 0.049396 | 0.048958 | 0.048273 | 0.047613 | 0.046871 | 0.045812 | 0.043941 | 0.042715 | 0.041248 | 0.038707
495 | 0.048959 | 0.050298 | 0.049613 | 0.049174 | 0.048487 | 0.047824 | 0.047081 | 0.046017 | 0.04414 | 0.042908 | 0.041436 | 0.038887
496 | 0.04917 | 0.050517 | 0.049829 | 0.04939 | 0.048701 | 0.048036 | 0.04729 | 0.046222 | 0.044338 | 0.043102 | 0.041625 | 0.039066
497 | 0.049382 | 0.050736 | 0.050046 | 0.049606 | 0.048915 | 0.048248 | 0.047499 | 0.046427 | 0.044537 | 0.043295 | 0.041813 | 0.039246
498 | 0.049594 | 0.050956 | 0.050263 | 0.049823 | 0.049129 | 0.048461 | 0.047709 | 0.046633 | 0.044736 | 0.043489 | 0.042002 | 0.039426
499 | 0.049806 | 0.051176 | 0.05048 | 0.050039 | 0.049344 | 0.048673 | 0.047919 | 0.046839 | 0.044936 | 0.043683 | 0.042191 | 0.039606
500 | 0.050018 | 0.051395 | 0.050697 | 0.050256 | 0.049559 | 0.048886 | 0.048129 | 0.047045 | 0.045135 | 0.043878 | 0.04238 | 0.039787
501 | 0.05023 | 0.051615 | 0.050914 | 0.050473 | 0.049773 | 0.049099 | 0.048339 | 0.047252 | 0.045335 | 0.044072 | 0.042569 | 0.039968
502 | 0.050443 | 0.051836 | 0.051132 | 0.05069 | 0.049988 | 0.049312 | 0.04855 | 0.047458 | 0.045535 | 0.044267 | 0.042759 | 0.040149
503 | 0.050655 | 0.052056 | 0.05135 | 0.050908 | 0.050204 | 0.049526 | 0.048761 | 0.047665 | 0.045735 | 0.044462 | 0.042949 | 0.04033
504 | 0.050868 | 0.052276 | 0.051567 | 0.051125 | 0.050419 | 0.049739 | 0.048971 | 0.047872 | 0.045936 | 0.044657 | 0.043139 | 0.040511
505 | 0.051081 | 0.052497 | 0.051785 | 0.051343 | 0.050634 | 0.049953 | 0.049183 | 0.048079 | 0.046136 | 0.044852 | 0.043329 | 0.040693
506 | 0.051294 | 0.052717 | 0.052003 | 0.05156 | 0.05085 | 0.050166 | 0.049394 | 0.048286 | 0.046337 | 0.045048 | 0.043519 | 0.040875
507 | 0.051507 | 0.052938 | 0.052222 | 0.051778 | 0.051066 | 0.05038 | 0.049605 | 0.048493 | 0.046538 | 0.045244 | 0.04371 | 0.041057
508 | 0.05172 | 0.053159 | 0.05244 | 0.051996 | 0.051282 | 0.050595 | 0.049817 | 0.048701 | 0.046739 | 0.04544 | 0.043901 | 0.041239
509 | 0.051933 | 0.05338 | 0.052658 | 0.052215 | 0.051498 | 0.050809 | 0.050028 | 0.048909 | 0.046941 | 0.045636 | 0.044092 | 0.041422
510 | 0.052146 | 0.053601 | 0.052877 | 0.052433 | 0.051714 | 0.051023 | 0.05024 | 0.049117 | 0.047142 | 0.045832 | 0.044283 | 0.041604
511 | 0.05236 | 0.053823 | 0.053096 | 0.052651 | 0.051931 | 0.051238 | 0.050452 | 0.049325 | 0.047344 | 0.046028 | 0.044474 | 0.041787
512 | 0.052573 | 0.054044 | 0.053314 | 0.05287 | 0.052147 | 0.051453 | 0.050665 | 0.049533 | 0.047546 | 0.046225 | 0.044666 | 0.041971
513 | 0.052787 | 0.054265 | 0.053533 | 0.053089 | 0.052364 | 0.051668 | 0.050877 | 0.049742 | 0.047748 | 0.046422 | 0.044858 | 0.042154
514 | 0.053001 | 0.054487 | 0.053752 | 0.053307 | 0.052581 | 0.051883 | 0.051089 | 0.049951 | 0.04795 | 0.046619 | 0.04505 | 0.042337
515 | 0.053215 | 0.054709 | 0.053971 | 0.053526 | 0.052798 | 0.052098 | 0.051302 | 0.050159 | 0.048153 | 0.046816 | 0.045242 | 0.042521
516 | 0.053428 | 0.05493 | 0.054191 | 0.053745 | 0.053015 | 0.052313 | 0.051515 | 0.050368 | 0.048355 | 0.047014 | 0.045434 | 0.042705
517 | 0.053642 | 0.055152 | 0.05441 | 0.053964 | 0.053232 | 0.052529 | 0.051728 | 0.050577 | 0.048558 | 0.047211 | 0.045626 | 0.042889
518 | 0.053856 | 0.055374 | 0.054629 | 0.054184 | 0.053449 | 0.052744 | 0.051941 | 0.050787 | 0.048761 | 0.047409 | 0.045819 | 0.043074
519 | 0.054071 | 0.055596 | 0.054849 | 0.054403 | 0.053666 | 0.05296 | 0.052154 | 0.050996 | 0.048964 | 0.047607 | 0.046012 | 0.043258
520 | 0.054285 | 0.055818 | 0.055068 | 0.054623 | 0.053884 | 0.053176 | 0.052367 | 0.051205 | 0.049167 | 0.047805 | 0.046205 | 0.043443
521 | 0.054499 | 0.05604 | 0.055288 | 0.054842 | 0.054101 | 0.053391 | 0.052581 | 0.051415 | 0.04937 | 0.048003 | 0.046398 | 0.043628
522 | 0.054713 | 0.056263 | 0.055507 | 0.055062 | 0.054319 | 0.053607 | 0.052794 | 0.051625 | 0.049574 | 0.048201 | 0.046591 | 0.043813
523 | 0.054928 | 0.056485 | 0.055727 | 0.055281 | 0.054537 | 0.053824 | 0.053008 | 0.051835 | 0.049778 | 0.0484 | 0.046785 | 0.043998
524 | 0.055142 | 0.056707 | 0.055947 | 0.055501 | 0.054754 | 0.05404 | 0.053222 | 0.052045 | 0.049981 | 0.048598 | 0.046979 | 0.044183
525 | 0.055356 | 0.056929 | 0.056166 | 0.055721 | 0.054972 | 0.054256 | 0.053436 | 0.052255 | 0.050185 | 0.048797 | 0.047172 | 0.044369
526 | 0.055571 | 0.057152 | 0.056386 | 0.055941 | 0.05519 | 0.054472 | 0.05365 | 0.052465 | 0.050389 | 0.048996 | 0.047366 | 0.044555
527 | 0.055785 | 0.057374 | 0.056606 | 0.056161 | 0.055408 | 0.054689 | 0.053864 | 0.052676 | 0.050594 | 0.049195 | 0.04756 | 0.044741
528 | 0.056 | 0.057597 | 0.056826 | 0.056381 | 0.055626 | 0.054905 | 0.054078 | 0.052886 | 0.050798 | 0.049394 | 0.047755 | 0.044927
529 | 0.056215 | 0.057819 | 0.057046 | 0.056601 | 0.055844 | 0.055122 | 0.054292 | 0.053097 | 0.051002 | 0.049593 | 0.047949 | 0.045113
530 | 0.056429 | 0.058042 | 0.057266 | 0.056821 | 0.056063 | 0.055339 | 0.054506 | 0.053307 | 0.051207 | 0.049793 | 0.048143 | 0.045299
531 | 0.056644 | 0.058264 | 0.057486 | 0.057041 | 0.056281 | 0.055556 | 0.054721 | 0.053518 | 0.051411 | 0.049992 | 0.048338 | 0.045486
532 | 0.056858 | 0.058487 | 0.057706 | 0.057262 | 0.056499 | 0.055773 | 0.054935 | 0.053729 | 0.051616 | 0.050192 | 0.048533 | 0.045672
533 | 0.057073 | 0.058709 | 0.057926 | 0.057482 | 0.056718 | 0.055989 | 0.05515 | 0.05394 | 0.051821 | 0.050392 | 0.048728 | 0.045859
534 | 0.057288 | 0.058932 | 0.058146 | 0.057702 | 0.056936 | 0.056206 | 0.055365 | 0.054151 | 0.052026 | 0.050591 | 0.048923 | 0.046046
535 | 0.057502 | 0.059155 | 0.058366 | 0.057923 | 0.057154 | 0.056423 | 0.055579 | 0.054362 | 0.052231 | 0.050791 | 0.049118 | 0.046233
536 | 0.057717 | 0.059377 | 0.058586 | 0.058143 | 0.057373 | 0.056641 | 0.055794 | 0.054573 | 0.052436 | 0.050991 | 0.049313 | 0.04642
537 | 0.057931 | 0.0596 | 0.058806 | 0.058363 | 0.057591 | 0.056858 | 0.056009 | 0.054785 | 0.052642 | 0.051192 | 0.049508 | 0.046608
538 | 0.058146 | 0.059822 | 0.059027 | 0.058584 | 0.05781 | 0.057075 | 0.056224 | 0.054996 | 0.052847 | 0.051392 | 0.049704 | 0.046795
539 | 0.058361 | 0.060045 | 0.059247 | 0.058804 | 0.058028 | 0.057292 | 0.056439 | 0.055207 | 0.053053 | 0.051592 | 0.049899 | 0.046983
540 | 0.058575 | 0.060267 | 0.059467 | 0.059025 | 0.058247 | 0.057509 | 0.056654 | 0.055419 | 0.053258 | 0.051793 | 0.050095 | 0.047171
541 | 0.05879 | 0.06049 | 0.059687 | 0.059245 | 0.058466 | 0.057727 | 0.056869 | 0.055631 | 0.053464 | 0.051993 | 0.050291 | 0.047359
542 | 0.059004 | 0.060712 | 0.059907 | 0.059466 | 0.058684 | 0.057944 | 0.057084 | 0.055842 | 0.053669 | 0.052194 | 0.050487 | 0.047547
543 | 0.059219 | 0.060935 | 0.060127 | 0.059686 | 0.058903 | 0.058161 | 0.057299 | 0.056054 | 0.053875 | 0.052395 | 0.050682 | 0.047735
544 | 0.059433 | 0.061157 | 0.060347 | 0.059907 | 0.059121 | 0.058379 | 0.057514 | 0.056265 | 0.054081 | 0.052595 | 0.050878 | 0.047923
545 | 0.059648 | 0.06138 | 0.060566 | 0.060127 | 0.05934 | 0.058596 | 0.057729 | 0.056477 | 0.054287 | 0.052796 | 0.051075 | 0.048111
546 | 0.059862 | 0.061602 | 0.060786 | 0.060347 | 0.059558 | 0.058813 | 0.057944 | 0.056689 | 0.054493 | 0.052997 | 0.051271 | 0.0483
547 | 0.060076 | 0.061824 | 0.061006 | 0.060568 | 0.059777 | 0.059031 | 0.05816 | 0.056901 | 0.054699 | 0.053198 | 0.051467 | 0.048488
548 | 0.06029 | 0.062046 | 0.061226 | 0.060788 | 0.059995 | 0.059248 | 0.058375 | 0.057113 | 0.054905 | 0.053399 | 0.051663 | 0.048677
549 | 0.060505 | 0.062269 | 0.061446 | 0.061008 | 0.060214 | 0.059465 | 0.05859 | 0.057324 | 0.055111 | 0.0536 | 0.05186 | 0.048866
550 | 0.060719 | 0.062491 | 0.061665 | 0.061229 | 0.060432 | 0.059683 | 0.058805 | 0.057536 | 0.055317 | 0.053801 | 0.052056 | 0.049055
551 | 0.060933 | 0.062713 | 0.061885 | 0.061449 | 0.060651 | 0.0599 | 0.059021 | 0.057748 | 0.055523 | 0.054003 | 0.052253 | 0.049243
552 | 0.061147 | 0.062935 | 0.062104 | 0.061669 | 0.060869 | 0.060117 | 0.059236 | 0.05796 | 0.05573 | 0.054204 | 0.05245 | 0.049433
553 | 0.06136 | 0.063157 | 0.062324 | 0.061889 | 0.061087 | 0.060335 | 0.059451 | 0.058172 | 0.055936 | 0.054405 | 0.052646 | 0.049622
554 | 0.061574 | 0.063378 | 0.062543 | 0.062109 | 0.061306 | 0.060552 | 0.059666 | 0.058384 | 0.056142 | 0.054606 | 0.052843 | 0.049811
555 | 0.061788 | 0.0636 | 0.062762 | 0.062329 | 0.061524 | 0.060769 | 0.059881 | 0.058596 | 0.056349 | 0.054808 | 0.05304 | 0.05
556 | 0.062001 | 0.063822 | 0.062981 | 0.062549 | 0.061742 | 0.060986 | 0.060096 | 0.058808 | 0.056555 | 0.055009 | 0.053237 | 0.050189
557 | 0.062215 | 0.064043 | 0.0632 | 0.062769 | 0.06196 | 0.061203 | 0.060312 | 0.05902 | 0.056761 | 0.055211 | 0.053434 | 0.050379
558 | 0.062428 | 0.064264 | 0.063419 | 0.062989 | 0.062178 | 0.061421 | 0.060527 | 0.059232 | 0.056968 | 0.055412 | 0.05363 | 0.050568
559 | 0.062642 | 0.064486 | 0.063638 | 0.063209 | 0.062396 | 0.061638 | 0.060742 | 0.059444 | 0.057174 | 0.055614 | 0.053827 | 0.050758
560 | 0.062855 | 0.064707 | 0.063857 | 0.063428 | 0.062614 | 0.061855 | 0.060957 | 0.059656 | 0.057381 | 0.055815 | 0.054024 | 0.050948
561 | 0.063068 | 0.064928 | 0.064075 | 0.063648 | 0.062832 | 0.062072 | 0.061172 | 0.059867 | 0.057587 | 0.056017 | 0.054221 | 0.051137
562 | 0.063281 | 0.065149 | 0.064294 | 0.063867 | 0.06305 | 0.062288 | 0.061387 | 0.060079 | 0.057793 | 0.056218 | 0.054419 | 0.051327
563 | 0.063493 | 0.065369 | 0.064512 | 0.064087 | 0.063267 | 0.062505 | 0.061602 | 0.060291 | 0.058 | 0.05642 | 0.054616 | 0.051517
564 | 0.063706 | 0.06559 | 0.064731 | 0.064306 | 0.063485 | 0.062722 | 0.061816 | 0.060503 | 0.058206 | 0.056621 | 0.054813 | 0.051707
565 | 0.063919 | 0.065811 | 0.064949 | 0.064525 | 0.063702 | 0.062939 | 0.062031 | 0.060715 | 0.058413 | 0.056823 | 0.05501 | 0.051896
566 | 0.064131 | 0.066031 | 0.065167 | 0.064744 | 0.06392 | 0.063155 | 0.062246 | 0.060926 | 0.058619 | 0.057024 | 0.055207 | 0.052086
567 | 0.064343 | 0.066251 | 0.065384 | 0.064963 | 0.064137 | 0.063372 | 0.06246 | 0.061138 | 0.058825 | 0.057226 | 0.055404 | 0.052276
568 | 0.064555 | 0.066471 | 0.065602 | 0.065182 | 0.064354 | 0.063588 | 0.062675 | 0.06135 | 0.059032 | 0.057427 | 0.055601 | 0.052466
569 | 0.064767 | 0.066691 | 0.06582 | 0.065401 | 0.064571 | 0.063804 | 0.062889 | 0.061561 | 0.059238 | 0.057629 | 0.055798 | 0.052656
570 | 0.064979 | 0.066911 | 0.066037 | 0.065619 | 0.064788 | 0.064021 | 0.063104 | 0.061773 | 0.059444 | 0.05783 | 0.055996 | 0.052846
571 | 0.06519 | 0.06713 | 0.066254 | 0.065838 | 0.065005 | 0.064237 | 0.063318 | 0.061984 | 0.05965 | 0.058032 | 0.056193 | 0.053037
572 | 0.065402 | 0.06735 | 0.066471 | 0.066056 | 0.065221 | 0.064453 | 0.063532 | 0.062195 | 0.059857 | 0.058233 | 0.05639 | 0.053227
573 | 0.065613 | 0.067569 | 0.066688 | 0.066274 | 0.065438 | 0.064669 | 0.063746 | 0.062407 | 0.060063 | 0.058434 | 0.056587 | 0.053417
574 | 0.065824 | 0.067788 | 0.066905 | 0.066492 | 0.065654 | 0.064884 | 0.06396 | 0.062618 | 0.060269 | 0.058636 | 0.056784 | 0.053607
575 | 0.066035 | 0.068006 | 0.067121 | 0.06671 | 0.06587 | 0.0651 | 0.064174 | 0.062829 | 0.060475 | 0.058837 | 0.056981 | 0.053797
576 | 0.066245 | 0.068225 | 0.067337 | 0.066927 | 0.066086 | 0.065315 | 0.064388 | 0.06304 | 0.060681 | 0.059038 | 0.057178 | 0.053987
577 | 0.066456 | 0.068443 | 0.067553 | 0.067145 | 0.066302 | 0.065531 | 0.064602 | 0.063251 | 0.060887 | 0.059239 | 0.057375 | 0.054177
578 | 0.066666 | 0.068662 | 0.067769 | 0.067362 | 0.066518 | 0.065746 | 0.064815 | 0.063462 | 0.061093 | 0.059441 | 0.057572 | 0.054368
579 | 0.066876 | 0.06888 | 0.067985 | 0.067579 | 0.066733 | 0.065961 | 0.065029 | 0.063672 | 0.061298 | 0.059642 | 0.057769 | 0.054558
580 | 0.067086 | 0.069097 | 0.0682 | 0.067796 | 0.066949 | 0.066176 | 0.065242 | 0.063883 | 0.061504 | 0.059843 | 0.057966 | 0.054748
581 | 0.067295 | 0.069315 | 0.068415 | 0.068013 | 0.067164 | 0.066391 | 0.065455 | 0.064093 | 0.06171 | 0.060044 | 0.058163 | 0.054938
582 | 0.067505 | 0.069532 | 0.06863 | 0.068229 | 0.067379 | 0.066605 | 0.065668 | 0.064304 | 0.061915 | 0.060245 | 0.05836 | 0.055128
583 | 0.067714 | 0.069749 | 0.068845 | 0.068446 | 0.067594 | 0.06682 | 0.065881 | 0.064514 | 0.062121 | 0.060445 | 0.058556 | 0.055318
584 | 0.067922 | 0.069966 | 0.06906 | 0.068662 | 0.067808 | 0.067034 | 0.066094 | 0.064724 | 0.062326 | 0.060646 | 0.058753 | 0.055509
585 | 0.068131 | 0.070182 | 0.069274 | 0.068878 | 0.068023 | 0.067248 | 0.066306 | 0.064934 | 0.062531 | 0.060847 | 0.05895 | 0.055699
586 | 0.068339 | 0.070399 | 0.069488 | 0.069093 | 0.068237 | 0.067462 | 0.066519 | 0.065144 | 0.062737 | 0.061047 | 0.059146 | 0.055889
587 | 0.068548 | 0.070615 | 0.069702 | 0.069309 | 0.068451 | 0.067676 | 0.066731 | 0.065354 | 0.062942 | 0.061248 | 0.059343 | 0.056079
588 | 0.068755 | 0.07083 | 0.069915 | 0.069524 | 0.068665 | 0.067889 | 0.066943 | 0.065563 | 0.063146 | 0.061448 | 0.059539 | 0.056269
589 | 0.068963 | 0.071046 | 0.070128 | 0.069739 | 0.068878 | 0.068103 | 0.067155 | 0.065773 | 0.063351 | 0.061649 | 0.059736 | 0.056459
590 | 0.06917 | 0.071261 | 0.070341 | 0.069954 | 0.069092 | 0.068316 | 0.067367 | 0.065982 | 0.063556 | 0.061849 | 0.059932 | 0.056649
591 | 0.069377 | 0.071476 | 0.070554 | 0.070168 | 0.069305 | 0.068529 | 0.067578 | 0.066191 | 0.063761 | 0.062049 | 0.060128 | 0.056838
592 | 0.069584 | 0.071691 | 0.070766 | 0.070383 | 0.069517 | 0.068742 | 0.067789 | 0.0664 | 0.063965 | 0.062249 | 0.060324 | 0.057028
593 | 0.069791 | 0.071905 | 0.070979 | 0.070597 | 0.06973 | 0.068954 | 0.068 | 0.066609 | 0.064169 | 0.062449 | 0.06052 | 0.057218
594 | 0.069997 | 0.072119 | 0.07119 | 0.07081 | 0.069942 | 0.069166 | 0.068211 | 0.066818 | 0.064374 | 0.062649 | 0.060716 | 0.057408
595 | 0.070203 | 0.072333 | 0.071402 | 0.071024 | 0.070155 | 0.069379 | 0.068422 | 0.067026 | 0.064578 | 0.062848 | 0.060912 | 0.057597
596 | 0.070408 | 0.072546 | 0.071613 | 0.071237 | 0.070366 | 0.06959 | 0.068633 | 0.067234 | 0.064782 | 0.063048 | 0.061108 | 0.057787
597 | 0.070614 | 0.072759 | 0.071824 | 0.07145 | 0.070578 | 0.069802 | 0.068843 | 0.067442 | 0.064985 | 0.063247 | 0.061303 | 0.057976
598 | 0.070819 | 0.072972 | 0.072035 | 0.071663 | 0.070789 | 0.070013 | 0.069053 | 0.06765 | 0.065189 | 0.063446 | 0.061499 | 0.058166
599 | 0.071023 | 0.073185 | 0.072245 | 0.071875 | 0.071 | 0.070224 | 0.069263 | 0.067858 | 0.065392 | 0.063645 | 0.061694 | 0.058355
600 | 0.071228 | 0.073397 | 0.072455 | 0.072087 | 0.071211 | 0.070435 | 0.069472 | 0.068065 | 0.065596 | 0.063844 | 0.06189 | 0.058544
601 | 0.071431 | 0.073608 | 0.072665 | 0.072299 | 0.071422 | 0.070646 | 0.069682 | 0.068273 | 0.065799 | 0.064043 | 0.062085 | 0.058734
602 | 0.071635 | 0.07382 | 0.072874 | 0.072511 | 0.071632 | 0.070856 | 0.069891 | 0.06848 | 0.066002 | 0.064242 | 0.06228 | 0.058923
603 | 0.071838 | 0.074031 | 0.073083 | 0.072722 | 0.071842 | 0.071066 | 0.0701 | 0.068687 | 0.066204 | 0.06444 | 0.062475 | 0.059112
604 | 0.072041 | 0.074242 | 0.073291 | 0.072933 | 0.072051 | 0.071276 | 0.070309 | 0.068893 | 0.066407 | 0.064639 | 0.062669 | 0.059301
605 | 0.072244 | 0.074452 | 0.0735 | 0.073143 | 0.072261 | 0.071486 | 0.070517 | 0.0691 | 0.066609 | 0.064837 | 0.062864 | 0.059489
606 | 0.072446 | 0.074662 | 0.073708 | 0.073353 | 0.07247 | 0.071695 | 0.070725 | 0.069306 | 0.066812 | 0.065035 | 0.063058 | 0.059678
607 | 0.072648 | 0.074872 | 0.073915 | 0.073563 | 0.072678 | 0.071904 | 0.070933 | 0.069512 | 0.067014 | 0.065233 | 0.063253 | 0.059867
608 | 0.07285 | 0.075081 | 0.074122 | 0.073773 | 0.072887 | 0.072112 | 0.071141 | 0.069718 | 0.067215 | 0.06543 | 0.063447 | 0.060055
609 | 0.073051 | 0.07529 | 0.074329 | 0.073982 | 0.073095 | 0.072321 | 0.071348 | 0.069923 | 0.067417 | 0.065628 | 0.063641 | 0.060244
610 | 0.073252 | 0.075498 | 0.074535 | 0.074191 | 0.073302 | 0.072529 | 0.071555 | 0.070128 | 0.067618 | 0.065825 | 0.063835 | 0.060432
611 | 0.073452 | 0.075706 | 0.074741 | 0.074399 | 0.07351 | 0.072737 | 0.071762 | 0.070333 | 0.06782 | 0.066022 | 0.064028 | 0.06062
612 | 0.073652 | 0.075914 | 0.074947 | 0.074608 | 0.073717 | 0.072944 | 0.071968 | 0.070538 | 0.06802 | 0.066219 | 0.064222 | 0.060808
613 | 0.073851 | 0.076121 | 0.075152 | 0.074815 | 0.073923 | 0.073151 | 0.072174 | 0.070742 | 0.068221 | 0.066415 | 0.064415 | 0.060996
614 | 0.074051 | 0.076328 | 0.075357 | 0.075023 | 0.074129 | 0.073358 | 0.07238 | 0.070946 | 0.068422 | 0.066612 | 0.064608 | 0.061184
615 | 0.074249 | 0.076534 | 0.075561 | 0.07523 | 0.074335 | 0.073564 | 0.072586 | 0.07115 | 0.068622 | 0.066808 | 0.064801 | 0.061371
616 | 0.074448 | 0.07674 | 0.075765 | 0.075436 | 0.074541 | 0.07377 | 0.072791 | 0.071354 | 0.068822 | 0.067004 | 0.064994 | 0.061559
617 | 0.074646 | 0.076946 | 0.075969 | 0.075643 | 0.074746 | 0.073976 | 0.072996 | 0.071557 | 0.069022 | 0.0672 | 0.065186 | 0.061746
618 | 0.074843 | 0.077151 | 0.076172 | 0.075849 | 0.074951 | 0.074182 | 0.0732 | 0.07176 | 0.069221 | 0.067396 | 0.065379 | 0.061933
619 | 0.07504 | 0.077356 | 0.076375 | 0.076054 | 0.075155 | 0.074387 | 0.073405 | 0.071963 | 0.069421 | 0.067591 | 0.065571 | 0.06212
620 | 0.075237 | 0.07756 | 0.076577 | 0.076259 | 0.075359 | 0.074591 | 0.073609 | 0.072165 | 0.06962 | 0.067786 | 0.065763 | 0.062307
621 | 0.075433 | 0.077764 | 0.076779 | 0.076464 | 0.075563 | 0.074796 | 0.073812 | 0.072368 | 0.069818 | 0.067981 | 0.065955 | 0.062493
622 | 0.075629 | 0.077967 | 0.07698 | 0.076668 | 0.075766 | 0.075 | 0.074015 | 0.072569 | 0.070017 | 0.068176 | 0.066146 | 0.06268
623 | 0.075824 | 0.07817 | 0.077181 | 0.076872 | 0.075969 | 0.075203 | 0.074218 | 0.072771 | 0.070215 | 0.06837 | 0.066337 | 0.062866
624 | 0.076019 | 0.078372 | 0.077381 | 0.077075 | 0.076171 | 0.075406 | 0.074421 | 0.072972 | 0.070413 | 0.068564 | 0.066529 | 0.063052
625 | 0.076213 | 0.078574 | 0.077581 | 0.077278 | 0.076373 | 0.075609 | 0.074623 | 0.073173 | 0.070611 | 0.068758 | 0.066719 | 0.063238
626 | 0.076407 | 0.078775 | 0.077781 | 0.077481 | 0.076575 | 0.075812 | 0.074825 | 0.073373 | 0.070808 | 0.068952 | 0.06691 | 0.063424
627 | 0.0766 | 0.078976 | 0.07798 | 0.077683 | 0.076776 | 0.076014 | 0.075026 | 0.073574 | 0.071005 | 0.069145 | 0.0671 | 0.06361
628 | 0.076793 | 0.079177 | 0.078178 | 0.077884 | 0.076977 | 0.076215 | 0.075227 | 0.073773 | 0.071202 | 0.069338 | 0.06729 | 0.063795
629 | 0.076985 | 0.079376 | 0.078376 | 0.078085 | 0.077177 | 0.076416 | 0.075428 | 0.073973 | 0.071398 | 0.069531 | 0.06748 | 0.06398
630 | 0.077177 | 0.079576 | 0.078574 | 0.078286 | 0.077377 | 0.076617 | 0.075628 | 0.074172 | 0.071595 | 0.069723 | 0.06767 | 0.064165
631 | 0.077369 | 0.079775 | 0.078771 | 0.078486 | 0.077576 | 0.076818 | 0.075828 | 0.074371 | 0.07179 | 0.069916 | 0.067859 | 0.06435
632 | 0.07756 | 0.079973 | 0.078967 | 0.078686 | 0.077775 | 0.077018 | 0.076027 | 0.074569 | 0.071986 | 0.070108 | 0.068048 | 0.064535
633 | 0.07775 | 0.080171 | 0.079163 | 0.078885 | 0.077973 | 0.077217 | 0.076226 | 0.074767 | 0.072181 | 0.070299 | 0.068237 | 0.064719
634 | 0.07794 | 0.080368 | 0.079358 | 0.079084 | 0.078171 | 0.077416 | 0.076425 | 0.074965 | 0.072376 | 0.070491 | 0.068426 | 0.064903
635 | 0.078129 | 0.080565 | 0.079553 | 0.079282 | 0.078369 | 0.077615 | 0.076623 | 0.075162 | 0.072571 | 0.070682 | 0.068614 | 0.065087
636 | 0.078318 | 0.080761 | 0.079747 | 0.07948 | 0.078566 | 0.077813 | 0.076821 | 0.075359 | 0.072765 | 0.070872 | 0.068802 | 0.065271
637 | 0.078506 | 0.080956 | 0.079941 | 0.079677 | 0.078762 | 0.07801 | 0.077018 | 0.075556 | 0.072959 | 0.071063 | 0.06899 | 0.065454
638 | 0.078693 | 0.081151 | 0.080134 | 0.079874 | 0.078958 | 0.078208 | 0.077215 | 0.075752 | 0.073152 | 0.071253 | 0.069177 | 0.065637
639 | 0.078881 | 0.081346 | 0.080327 | 0.08007 | 0.079154 | 0.078404 | 0.077412 | 0.075947 | 0.073345 | 0.071443 | 0.069365 | 0.06582
640 | 0.079067 | 0.081539 | 0.080519 | 0.080266 | 0.079349 | 0.078601 | 0.077608 | 0.076143 | 0.073538 | 0.071632 | 0.069551 | 0.066003
641 | 0.079253 | 0.081733 | 0.080711 | 0.080461 | 0.079543 | 0.078797 | 0.077804 | 0.076338 | 0.073731 | 0.071821 | 0.069738 | 0.066185
642 | 0.079438 | 0.081925 | 0.080902 | 0.080655 | 0.079737 | 0.078992 | 0.077999 | 0.076532 | 0.073923 | 0.07201 | 0.069924 | 0.066367
643 | 0.079623 | 0.082117 | 0.081092 | 0.08085 | 0.079931 | 0.079187 | 0.078193 | 0.076726 | 0.074114 | 0.072198 | 0.07011 | 0.066549
644 | 0.079807 | 0.082309 | 0.081282 | 0.081043 | 0.080123 | 0.079381 | 0.078388 | 0.07692 | 0.074306 | 0.072386 | 0.070296 | 0.066731
645 | 0.079991 | 0.0825 | 0.081471 | 0.081236 | 0.080316 | 0.079575 | 0.078581 | 0.077113 | 0.074497 | 0.072574 | 0.070481 | 0.066912
646 | 0.080174 | 0.08269 | 0.081659 | 0.081428 | 0.080508 | 0.079768 | 0.078775 | 0.077305 | 0.074687 | 0.072761 | 0.070666 | 0.067093
647 | 0.080356 | 0.08288 | 0.081847 | 0.08162 | 0.080699 | 0.079961 | 0.078967 | 0.077498 | 0.074877 | 0.072948 | 0.070851 | 0.067274
648 | 0.080538 | 0.083069 | 0.082035 | 0.081811 | 0.08089 | 0.080153 | 0.07916 | 0.07769 | 0.075067 | 0.073135 | 0.071035 | 0.067455
649 | 0.080719 | 0.083257 | 0.082221 | 0.082002 | 0.08108 | 0.080345 | 0.079351 | 0.077881 | 0.075256 | 0.073321 | 0.071219 | 0.067635
650 | 0.0809 | 0.083445 | 0.082407 | 0.082192 | 0.081269 | 0.080536 | 0.079543 | 0.078072 | 0.075445 | 0.073507 | 0.071402 | 0.067815
651 | 0.08108 | 0.083632 | 0.082593 | 0.082382 | 0.081458 | 0.080727 | 0.079733 | 0.078262 | 0.075634 | 0.073693 | 0.071586 | 0.067995
652 | 0.081259 | 0.083818 | 0.082778 | 0.08257 | 0.081647 | 0.080917 | 0.079923 | 0.078452 | 0.075822 | 0.073878 | 0.071768 | 0.068174
653 | 0.081437 | 0.084004 | 0.082962 | 0.082759 | 0.081835 | 0.081106 | 0.080113 | 0.078642 | 0.07601 | 0.074062 | 0.071951 | 0.068353
654 | 0.081615 | 0.084189 | 0.083145 | 0.082946 | 0.082022 | 0.081295 | 0.080302 | 0.078831 | 0.076197 | 0.074247 | 0.072133 | 0.068532
655 | 0.081792 | 0.084373 | 0.083328 | 0.083133 | 0.082208 | 0.081484 | 0.080491 | 0.079019 | 0.076384 | 0.07443 | 0.072315 | 0.06871
656 | 0.081969 | 0.084557 | 0.08351 | 0.08332 | 0.082395 | 0.081672 | 0.080679 | 0.079207 | 0.07657 | 0.074614 | 0.072496 | 0.068889
657 | 0.082145 | 0.08474 | 0.083692 | 0.083506 | 0.08258 | 0.081859 | 0.080867 | 0.079395 | 0.076756 | 0.074797 | 0.072677 | 0.069066
658 | 0.08232 | 0.084922 | 0.083872 | 0.083691 | 0.082765 | 0.082046 | 0.081054 | 0.079582 | 0.076941 | 0.07498 | 0.072858 | 0.069244
659 | 0.082495 | 0.085104 | 0.084052 | 0.083875 | 0.082949 | 0.082232 | 0.08124 | 0.079768 | 0.077126 | 0.075162 | 0.073038 | 0.069421
660 | 0.082669 | 0.085284 | 0.084232 | 0.084059 | 0.083132 | 0.082417 | 0.081426 | 0.079954 | 0.077311 | 0.075344 | 0.073218 | 0.069598
661 | 0.082842 | 0.085465 | 0.084411 | 0.084242 | 0.083315 | 0.082602 | 0.081611 | 0.080139 | 0.077495 | 0.075525 | 0.073398 | 0.069774
662 | 0.083014 | 0.085644 | 0.084588 | 0.084425 | 0.083498 | 0.082787 | 0.081796 | 0.080324 | 0.077678 | 0.075706 | 0.073577 | 0.06995
663 | 0.083186 | 0.085823 | 0.084766 | 0.084606 | 0.083679 | 0.08297 | 0.08198 | 0.080509 | 0.077862 | 0.075886 | 0.073755 | 0.070126
664 | 0.083357 | 0.086001 | 0.084942 | 0.084787 | 0.08386 | 0.083153 | 0.082164 | 0.080693 | 0.078044 | 0.076066 | 0.073933 | 0.070301
665 | 0.083527 | 0.086178 | 0.085118 | 0.084968 | 0.084041 | 0.083336 | 0.082347 | 0.080876 | 0.078226 | 0.076246 | 0.074111 | 0.070476
666 | 0.083697 | 0.086354 | 0.085293 | 0.085148 | 0.08422 | 0.083518 | 0.082529 | 0.081058 | 0.078408 | 0.076425 | 0.074289 | 0.070651
667 | 0.083866 | 0.08653 | 0.085468 | 0.085327 | 0.084399 | 0.083699 | 0.082711 | 0.081241 | 0.078589 | 0.076603 | 0.074465 | 0.070825
668 | 0.084034 | 0.086705 | 0.085641 | 0.085505 | 0.084577 | 0.083879 | 0.082892 | 0.081422 | 0.07877 | 0.076782 | 0.074642 | 0.070999
669 | 0.084201 | 0.086879 | 0.085814 | 0.085683 | 0.084755 | 0.084059 | 0.083072 | 0.081603 | 0.07895 | 0.076959 | 0.074818 | 0.071173
670 | 0.084367 | 0.087052 | 0.085986 | 0.08586 | 0.084932 | 0.084238 | 0.083252 | 0.081784 | 0.079129 | 0.077136 | 0.074994 | 0.071346
671 | 0.084533 | 0.087225 | 0.086157 | 0.086036 | 0.085108 | 0.084417 | 0.083432 | 0.081963 | 0.079308 | 0.077313 | 0.075169 | 0.071519
672 | 0.084698 | 0.087397 | 0.086328 | 0.086211 | 0.085284 | 0.084595 | 0.08361 | 0.082143 | 0.079487 | 0.077489 | 0.075343 | 0.071691
673 | 0.084862 | 0.087568 | 0.086497 | 0.086386 | 0.085458 | 0.084772 | 0.083788 | 0.082321 | 0.079665 | 0.077665 | 0.075518 | 0.071863
674 | 0.085026 | 0.087738 | 0.086666 | 0.08656 | 0.085632 | 0.084948 | 0.083965 | 0.082499 | 0.079842 | 0.07784 | 0.075691 | 0.072034
675 | 0.085188 | 0.087907 | 0.086835 | 0.086733 | 0.085806 | 0.085124 | 0.084142 | 0.082677 | 0.080019 | 0.078015 | 0.075865 | 0.072205
676 | 0.08535 | 0.088076 | 0.087002 | 0.086906 | 0.085978 | 0.085299 | 0.084318 | 0.082853 | 0.080195 | 0.078189 | 0.076038 | 0.072376
677 | 0.085511 | 0.088243 | 0.087168 | 0.087077 | 0.08615 | 0.085474 | 0.084493 | 0.08303 | 0.080371 | 0.078362 | 0.07621 | 0.072546
678 | 0.085671 | 0.08841 | 0.087334 | 0.087248 | 0.086321 | 0.085647 | 0.084668 | 0.083205 | 0.080546 | 0.078536 | 0.076382 | 0.072716
679 | 0.08583 | 0.088576 | 0.087499 | 0.087418 | 0.086492 | 0.08582 | 0.084842 | 0.08338 | 0.080721 | 0.078708 | 0.076553 | 0.072886
680 | 0.085989 | 0.088741 | 0.087663 | 0.087588 | 0.086661 | 0.085993 | 0.085015 | 0.083554 | 0.080895 | 0.07888 | 0.076724 | 0.073055
681 | 0.086147 | 0.088906 | 0.087826 | 0.087756 | 0.08683 | 0.086164 | 0.085188 | 0.083728 | 0.081068 | 0.079052 | 0.076894 | 0.073223
682 | 0.086303 | 0.089069 | 0.087989 | 0.087924 | 0.086998 | 0.086335 | 0.08536 | 0.083901 | 0.081241 | 0.079223 | 0.077064 | 0.073391
683 | 0.086459 | 0.089232 | 0.08815 | 0.088091 | 0.087166 | 0.086505 | 0.085531 | 0.084073 | 0.081414 | 0.079393 | 0.077233 | 0.073559
684 | 0.086614 | 0.089393 | 0.088311 | 0.088257 | 0.087332 | 0.086674 | 0.085701 | 0.084245 | 0.081585 | 0.079563 | 0.077402 | 0.073726
685 | 0.086769 | 0.089554 | 0.088471 | 0.088422 | 0.087498 | 0.086843 | 0.085871 | 0.084416 | 0.081756 | 0.079732 | 0.07757 | 0.073893
686 | 0.086922 | 0.089714 | 0.088629 | 0.088587 | 0.087663 | 0.08701 | 0.08604 | 0.084586 | 0.081927 | 0.079901 | 0.077738 | 0.074059
687 | 0.087074 | 0.089873 | 0.088787 | 0.088751 | 0.087827 | 0.087177 | 0.086209 | 0.084756 | 0.082097 | 0.080069 | 0.077905 | 0.074225
688 | 0.087226 | 0.090031 | 0.088945 | 0.088913 | 0.08799 | 0.087344 | 0.086376 | 0.084925 | 0.082266 | 0.080236 | 0.078072 | 0.07439
689 | 0.087377 | 0.090188 | 0.089101 | 0.089075 | 0.088153 | 0.087509 | 0.086543 | 0.085093 | 0.082434 | 0.080403 | 0.078238 | 0.074555
690 | 0.087526 | 0.090345 | 0.089256 | 0.089237 | 0.088314 | 0.087674 | 0.086709 | 0.085261 | 0.082602 | 0.080569 | 0.078404 | 0.074719
691 | 0.087675 | 0.0905 | 0.089411 | 0.089397 | 0.088475 | 0.087838 | 0.086874 | 0.085427 | 0.08277 | 0.080735 | 0.078569 | 0.074883
692 | 0.087823 | 0.090654 | 0.089564 | 0.089556 | 0.088635 | 0.088001 | 0.087039 | 0.085594 | 0.082936 | 0.0809 | 0.078733 | 0.075046
693 | 0.08797 | 0.090808 | 0.089717 | 0.089715 | 0.088794 | 0.088163 | 0.087203 | 0.085759 | 0.083102 | 0.081065 | 0.078897 | 0.075209
694 | 0.088116 | 0.09096 | 0.089868 | 0.089872 | 0.088952 | 0.088324 | 0.087365 | 0.085924 | 0.083268 | 0.081229 | 0.07906 | 0.075372
695 | 0.088261 | 0.091112 | 0.090019 | 0.090029 | 0.08911 | 0.088485 | 0.087528 | 0.086088 | 0.083432 | 0.081392 | 0.079223 | 0.075533
696 | 0.088405 | 0.091262 | 0.090169 | 0.090185 | 0.089266 | 0.088645 | 0.087689 | 0.086251 | 0.083596 | 0.081555 | 0.079385 | 0.075695
697 | 0.088549 | 0.091412 | 0.090318 | 0.09034 | 0.089422 | 0.088804 | 0.08785 | 0.086413 | 0.08376 | 0.081717 | 0.079546 | 0.075855
698 | 0.088691 | 0.091561 | 0.090465 | 0.090494 | 0.089577 | 0.088962 | 0.088009 | 0.086575 | 0.083922 | 0.081878 | 0.079707 | 0.076016
699 | 0.088832 | 0.091708 | 0.090612 | 0.090647 | 0.089731 | 0.089119 | 0.088168 | 0.086736 | 0.084084 | 0.082039 | 0.079868 | 0.076175
700 | 0.088972 | 0.091855 | 0.090758 | 0.090799 | 0.089884 | 0.089276 | 0.088327 | 0.086896 | 0.084245 | 0.082199 | 0.080027 | 0.076334
701 | 0.089112 | 0.092 | 0.090903 | 0.09095 | 0.090036 | 0.089431 | 0.088484 | 0.087055 | 0.084406 | 0.082358 | 0.080186 | 0.076493
702 | 0.08925 | 0.092145 | 0.091047 | 0.091101 | 0.090187 | 0.089586 | 0.088641 | 0.087214 | 0.084566 | 0.082517 | 0.080345 | 0.076651
703 | 0.089387 | 0.092289 | 0.09119 | 0.09125 | 0.090338 | 0.08974 | 0.088796 | 0.087372 | 0.084725 | 0.082675 | 0.080503 | 0.076809
704 | 0.089524 | 0.092431 | 0.091332 | 0.091398 | 0.090487 | 0.089892 | 0.088951 | 0.087529 | 0.084883 | 0.082833 | 0.08066 | 0.076966
705 | 0.089659 | 0.092573 | 0.091473 | 0.091546 | 0.090635 | 0.090044 | 0.089105 | 0.087685 | 0.085041 | 0.082989 | 0.080817 | 0.077122
706 | 0.089793 | 0.092713 | 0.091613 | 0.091692 | 0.090783 | 0.090196 | 0.089258 | 0.087841 | 0.085198 | 0.083145 | 0.080973 | 0.077278
707 | 0.089926 | 0.092852 | 0.091752 | 0.091838 | 0.09093 | 0.090346 | 0.08941 | 0.087995 | 0.085354 | 0.083301 | 0.081128 | 0.077433
708 | 0.090059 | 0.092991 | 0.09189 | 0.091982 | 0.091075 | 0.090495 | 0.089562 | 0.088149 | 0.08551 | 0.083455 | 0.081282 | 0.077588
709 | 0.09019 | 0.093128 | 0.092027 | 0.092126 | 0.09122 | 0.090643 | 0.089712 | 0.088302 | 0.085665 | 0.083609 | 0.081436 | 0.077742
710 | 0.09032 | 0.093264 | 0.092162 | 0.092268 | 0.091364 | 0.090791 | 0.089862 | 0.088454 | 0.085818 | 0.083763 | 0.08159 | 0.077895
711 | 0.090449 | 0.093399 | 0.092297 | 0.09241 | 0.091507 | 0.090937 | 0.090011 | 0.088606 | 0.085972 | 0.083915 | 0.081742 | 0.078048
712 | 0.090577 | 0.093534 | 0.092431 | 0.092551 | 0.091648 | 0.091083 | 0.090159 | 0.088756 | 0.086124 | 0.084067 | 0.081894 | 0.0782
713 | 0.090704 | 0.093666 | 0.092563 | 0.09269 | 0.091789 | 0.091228 | 0.090305 | 0.088906 | 0.086276 | 0.084218 | 0.082046 | 0.078352
714 | 0.090829 | 0.093798 | 0.092695 | 0.092828 | 0.091929 | 0.091371 | 0.090452 | 0.089055 | 0.086427 | 0.084368 | 0.082196 | 0.078503
715 | 0.090954 | 0.093929 | 0.092825 | 0.092966 | 0.092068 | 0.091514 | 0.090597 | 0.089202 | 0.086577 | 0.084518 | 0.082346 | 0.078653
716 | 0.091078 | 0.094059 | 0.092955 | 0.093102 | 0.092206 | 0.091656 | 0.090741 | 0.08935 | 0.086726 | 0.084667 | 0.082495 | 0.078803
717 | 0.0912 | 0.094187 | 0.093083 | 0.093238 | 0.092343 | 0.091797 | 0.090884 | 0.089496 | 0.086875 | 0.084815 | 0.082644 | 0.078952
718 | 0.091321 | 0.094315 | 0.09321 | 0.093372 | 0.092478 | 0.091937 | 0.091026 | 0.089641 | 0.087022 | 0.084962 | 0.082792 | 0.079101
719 | 0.091442 | 0.094441 | 0.093336 | 0.093505 | 0.092613 | 0.092075 | 0.091168 | 0.089785 | 0.087169 | 0.085109 | 0.082939 | 0.079249
720 | 0.091561 | 0.094566 | 0.093461 | 0.093637 | 0.092747 | 0.092213 | 0.091308 | 0.089929 | 0.087315 | 0.085255 | 0.083085 | 0.079396
721 | 0.091679 | 0.09469 | 0.093585 | 0.093769 | 0.09288 | 0.09235 | 0.091448 | 0.090072 | 0.08746 | 0.0854 | 0.083231 | 0.079543
722 | 0.091795 | 0.094813 | 0.093707 | 0.093899 | 0.093011 | 0.092486 | 0.091586 | 0.090213 | 0.087605 | 0.085544 | 0.083376 | 0.079688
723 | 0.091911 | 0.094934 | 0.093829 | 0.094028 | 0.093142 | 0.092621 | 0.091724 | 0.090354 | 0.087748 | 0.085688 | 0.08352 | 0.079834
724 | 0.092025 | 0.095055 | 0.093949 | 0.094155 | 0.093272 | 0.092755 | 0.09186 | 0.090494 | 0.087891 | 0.08583 | 0.083663 | 0.079978
725 | 0.092139 | 0.095174 | 0.094068 | 0.094282 | 0.0934 | 0.092887 | 0.091996 | 0.090633 | 0.088033 | 0.085972 | 0.083806 | 0.080122
726 | 0.092251 | 0.095292 | 0.094186 | 0.094408 | 0.093527 | 0.093019 | 0.09213 | 0.090771 | 0.088174 | 0.086113 | 0.083948 | 0.080265
727 | 0.092362 | 0.095409 | 0.094303 | 0.094532 | 0.093654 | 0.09315 | 0.092264 | 0.090908 | 0.088314 | 0.086254 | 0.084089 | 0.080408
728 | 0.092471 | 0.095524 | 0.094419 | 0.094656 | 0.093779 | 0.093279 | 0.092397 | 0.091044 | 0.088454 | 0.086393 | 0.084229 | 0.08055
729 | 0.09258 | 0.095639 | 0.094534 | 0.094778 | 0.093903 | 0.093408 | 0.092528 | 0.091179 | 0.088592 | 0.086532 | 0.084369 | 0.080691
730 | 0.092687 | 0.095752 | 0.094647 | 0.094899 | 0.094026 | 0.093536 | 0.092659 | 0.091314 | 0.08873 | 0.08667 | 0.084508 | 0.080831
731 | 0.092793 | 0.095864 | 0.094759 | 0.095019 | 0.094148 | 0.093662 | 0.092788 | 0.091447 | 0.088866 | 0.086807 | 0.084646 | 0.080971
732 | 0.092898 | 0.095974 | 0.09487 | 0.095138 | 0.094269 | 0.093787 | 0.092917 | 0.091579 | 0.089002 | 0.086943 | 0.084783 | 0.08111
733 | 0.093002 | 0.096084 | 0.094979 | 0.095255 | 0.094389 | 0.093912 | 0.093044 | 0.09171 | 0.089137 | 0.087078 | 0.08492 | 0.081249
734 | 0.093104 | 0.096192 | 0.095088 | 0.095372 | 0.094508 | 0.094035 | 0.09317 | 0.091841 | 0.089271 | 0.087213 | 0.085055 | 0.081386
735 | 0.093205 | 0.096299 | 0.095195 | 0.095487 | 0.094625 | 0.094157 | 0.093296 | 0.09197 | 0.089404 | 0.087346 | 0.08519 | 0.081523
736 | 0.093305 | 0.096405 | 0.095301 | 0.095601 | 0.094741 | 0.094278 | 0.09342 | 0.092098 | 0.089536 | 0.087479 | 0.085324 | 0.081659
737 | 0.093404 | 0.096509 | 0.095406 | 0.095714 | 0.094857 | 0.094398 | 0.093543 | 0.092226 | 0.089667 | 0.087611 | 0.085457 | 0.081795
738 | 0.093501 | 0.096612 | 0.095509 | 0.095826 | 0.094971 | 0.094517 | 0.093665 | 0.092352 | 0.089797 | 0.087742 | 0.08559 | 0.081929
739 | 0.093597 | 0.096714 | 0.095611 | 0.095936 | 0.095084 | 0.094634 | 0.093786 | 0.092477 | 0.089927 | 0.087872 | 0.085721 | 0.082063
740 | 0.093692 | 0.096814 | 0.095712 | 0.096045 | 0.095195 | 0.094751 | 0.093906 | 0.092601 | 0.090055 | 0.088001 | 0.085852 | 0.082196
741 | 0.093785 | 0.096913 | 0.095812 | 0.096154 | 0.095306 | 0.094866 | 0.094025 | 0.092725 | 0.090182 | 0.08813 | 0.085982 | 0.082328
742 | 0.093877 | 0.097011 | 0.09591 | 0.09626 | 0.095415 | 0.09498 | 0.094143 | 0.092847 | 0.090309 | 0.088257 | 0.086111 | 0.08246
743 | 0.093968 | 0.097108 | 0.096008 | 0.096366 | 0.095523 | 0.095093 | 0.09426 | 0.092968 | 0.090434 | 0.088383 | 0.086239 | 0.082591
744 | 0.094058 | 0.097203 | 0.096103 | 0.09647 | 0.09563 | 0.095205 | 0.094375 | 0.093088 | 0.090559 | 0.088509 | 0.086366 | 0.082721
745 | 0.094146 | 0.097297 | 0.096198 | 0.096573 | 0.095736 | 0.095316 | 0.094489 | 0.093207 | 0.090682 | 0.088634 | 0.086493 | 0.08285
746 | 0.094233 | 0.097389 | 0.096291 | 0.096675 | 0.09584 | 0.095426 | 0.094603 | 0.093325 | 0.090805 | 0.088758 | 0.086618 | 0.082979
747 | 0.094318 | 0.09748 | 0.096383 | 0.096776 | 0.095944 | 0.095534 | 0.094715 | 0.093442 | 0.090927 | 0.08888 | 0.086743 | 0.083106
748 | 0.094402 | 0.09757 | 0.096473 | 0.096875 | 0.096046 | 0.095641 | 0.094826 | 0.093557 | 0.091047 | 0.089002 | 0.086867 | 0.083233
749 | 0.094485 | 0.097658 | 0.096562 | 0.096973 | 0.096147 | 0.095747 | 0.094936 | 0.093672 | 0.091167 | 0.089123 | 0.08699 | 0.083359
750 | 0.094566 | 0.097745 | 0.09665 | 0.09707 | 0.096246 | 0.095852 | 0.095044 | 0.093785 | 0.091285 | 0.089243 | 0.087112 | 0.083484
751 | 0.094646 | 0.097831 | 0.096737 | 0.097165 | 0.096345 | 0.095955 | 0.095152 | 0.093898 | 0.091403 | 0.089362 | 0.087233 | 0.083609
752 | 0.094725 | 0.097915 | 0.096822 | 0.097259 | 0.096442 | 0.096058 | 0.095258 | 0.094009 | 0.091519 | 0.08948 | 0.087353 | 0.083732
753 | 0.094802 | 0.097998 | 0.096905 | 0.097352 | 0.096538 | 0.096159 | 0.095363 | 0.094119 | 0.091635 | 0.089597 | 0.087472 | 0.083855
754 | 0.094878 | 0.098079 | 0.096988 | 0.097443 | 0.096632 | 0.096259 | 0.095467 | 0.094229 | 0.091749 | 0.089713 | 0.087591 | 0.083977
755 | 0.094952 | 0.098159 | 0.097069 | 0.097533 | 0.096725 | 0.096357 | 0.09557 | 0.094337 | 0.091863 | 0.089829 | 0.087708 | 0.084098
756 | 0.095025 | 0.098237 | 0.097148 | 0.097622 | 0.096817 | 0.096454 | 0.095671 | 0.094443 | 0.091975 | 0.089943 | 0.087825 | 0.084218
757 | 0.095096 | 0.098314 | 0.097226 | 0.09771 | 0.096908 | 0.096551 | 0.095772 | 0.094549 | 0.092086 | 0.090056 | 0.08794 | 0.084337
758 | 0.095166 | 0.09839 | 0.097303 | 0.097796 | 0.096997 | 0.096645 | 0.095871 | 0.094654 | 0.092197 | 0.090168 | 0.088055 | 0.084456
759 | 0.095235 | 0.098464 | 0.097378 | 0.09788 | 0.097085 | 0.096739 | 0.095969 | 0.094757 | 0.092306 | 0.090279 | 0.088168 | 0.084573
760 | 0.095302 | 0.098537 | 0.097452 | 0.097964 | 0.097172 | 0.096831 | 0.096065 | 0.094859 | 0.092414 | 0.090389 | 0.088281 | 0.08469
761 | 0.095368 | 0.098608 | 0.097525 | 0.098046 | 0.097258 | 0.096922 | 0.096161 | 0.09496 | 0.092521 | 0.090498 | 0.088393 | 0.084806
762 | 0.095432 | 0.098678 | 0.097596 | 0.098126 | 0.097342 | 0.097012 | 0.096255 | 0.09506 | 0.092627 | 0.090607 | 0.088503 | 0.084921
763 | 0.095494 | 0.098746 | 0.097665 | 0.098205 | 0.097425 | 0.0971 | 0.096348 | 0.095159 | 0.092732 | 0.090714 | 0.088613 | 0.085035
764 | 0.095556 | 0.098812 | 0.097733 | 0.098283 | 0.097506 | 0.097187 | 0.096439 | 0.095256 | 0.092835 | 0.09082 | 0.088722 | 0.085148
765 | 0.095615 | 0.098878 | 0.0978 | 0.09836 | 0.097586 | 0.097273 | 0.09653 | 0.095352 | 0.092938 | 0.090925 | 0.08883 | 0.08526
766 | 0.095673 | 0.098941 | 0.097865 | 0.098435 | 0.097665 | 0.097357 | 0.096619 | 0.095447 | 0.093039 | 0.091028 | 0.088937 | 0.085372
767 | 0.09573 | 0.099003 | 0.097929 | 0.098508 | 0.097742 | 0.097441 | 0.096707 | 0.095541 | 0.09314 | 0.091131 | 0.089042 | 0.085482
768 | 0.095785 | 0.099064 | 0.097991 | 0.09858 | 0.097818 | 0.097522 | 0.096793 | 0.095634 | 0.093239 | 0.091233 | 0.089147 | 0.085592
769 | 0.095839 | 0.099123 | 0.098052 | 0.098651 | 0.097893 | 0.097603 | 0.096879 | 0.095725 | 0.093337 | 0.091334 | 0.089251 | 0.0857
770 | 0.095891 | 0.099181 | 0.098111 | 0.09872 | 0.097966 | 0.097682 | 0.096962 | 0.095815 | 0.093434 | 0.091433 | 0.089354 | 0.085808
771 | 0.095941 | 0.099237 | 0.098169 | 0.098788 | 0.098038 | 0.097759 | 0.097045 | 0.095904 | 0.09353 | 0.091532 | 0.089455 | 0.085915
772 | 0.09599 | 0.099291 | 0.098225 | 0.098854 | 0.098108 | 0.097836 | 0.097126 | 0.095992 | 0.093624 | 0.091629 | 0.089556 | 0.086021
773 | 0.096037 | 0.099344 | 0.098279 | 0.098919 | 0.098177 | 0.097911 | 0.097206 | 0.096078 | 0.093718 | 0.091726 | 0.089656 | 0.086125
774 | 0.096083 | 0.099395 | 0.098332 | 0.098982 | 0.098245 | 0.097984 | 0.097285 | 0.096163 | 0.09381 | 0.091821 | 0.089754 | 0.086229
775 | 0.096127 | 0.099445 | 0.098384 | 0.099044 | 0.098311 | 0.098056 | 0.097362 | 0.096247 | 0.093901 | 0.091915 | 0.089852 | 0.086332
776 | 0.09617 | 0.099493 | 0.098434 | 0.099105 | 0.098375 | 0.098127 | 0.097438 | 0.096329 | 0.093991 | 0.092008 | 0.089948 | 0.086434
777 | 0.096211 | 0.099539 | 0.098482 | 0.099164 | 0.098439 | 0.098197 | 0.097513 | 0.096411 | 0.09408 | 0.0921 | 0.090044 | 0.086535
778 | 0.09625 | 0.099584 | 0.098529 | 0.099221 | 0.098501 | 0.098264 | 0.097586 | 0.09649 | 0.094167 | 0.092191 | 0.090138 | 0.086635
779 | 0.096288 | 0.099627 | 0.098574 | 0.099277 | 0.098561 | 0.098331 | 0.097658 | 0.096569 | 0.094254 | 0.09228 | 0.090231 | 0.086734
780 | 0.096324 | 0.099669 | 0.098618 | 0.099331 | 0.09862 | 0.098396 | 0.097728 | 0.096646 | 0.094339 | 0.092369 | 0.090323 | 0.086832
781 | 0.096358 | 0.099708 | 0.09866 | 0.099384 | 0.098677 | 0.09846 | 0.097797 | 0.096722 | 0.094423 | 0.092456 | 0.090414 | 0.086929
782 | 0.096391 | 0.099747 | 0.098701 | 0.099435 | 0.098733 | 0.098522 | 0.097865 | 0.096797 | 0.094505 | 0.092542 | 0.090504 | 0.087025
783 | 0.096422 | 0.099783 | 0.09874 | 0.099485 | 0.098788 | 0.098583 | 0.097931 | 0.09687 | 0.094587 | 0.092627 | 0.090593 | 0.08712
784 | 0.096451 | 0.099818 | 0.098777 | 0.099533 | 0.098841 | 0.098642 | 0.097996 | 0.096942 | 0.094667 | 0.092711 | 0.090681 | 0.087214
785 | 0.096479 | 0.099851 | 0.098812 | 0.09958 | 0.098892 | 0.0987 | 0.098059 | 0.097013 | 0.094746 | 0.092794 | 0.090768 | 0.087307
786 | 0.096505 | 0.099883 | 0.098847 | 0.099625 | 0.098942 | 0.098756 | 0.098121 | 0.097082 | 0.094824 | 0.092875 | 0.090853 | 0.087399
787 | 0.09653 | 0.099913 | 0.098879 | 0.099668 | 0.09899 | 0.098811 | 0.098182 | 0.09715 | 0.0949 | 0.092956 | 0.090937 | 0.08749
788 | 0.096552 | 0.099941 | 0.09891 | 0.09971 | 0.099037 | 0.098864 | 0.098241 | 0.097217 | 0.094975 | 0.093035 | 0.091021 | 0.087579
789 | 0.096573 | 0.099967 | 0.098939 | 0.09975 | 0.099083 | 0.098916 | 0.098299 | 0.097282 | 0.095049 | 0.093113 | 0.091103 | 0.087668
790 | 0.096592 | 0.099992 | 0.098966 | 0.099789 | 0.099127 | 0.098966 | 0.098355 | 0.097346 | 0.095122 | 0.093189 | 0.091184 | 0.087756
791 | 0.09661 | 0.100015 | 0.098992 | 0.099826 | 0.099169 | 0.099015 | 0.09841 | 0.097408 | 0.095193 | 0.093265 | 0.091264 | 0.087843
792 | 0.096626 | 0.100036 | 0.099016 | 0.099861 | 0.09921 | 0.099063 | 0.098463 | 0.097469 | 0.095263 | 0.093339 | 0.091342 | 0.087928
793 | 0.09664 | 0.100056 | 0.099038 | 0.099895 | 0.099249 | 0.099108 | 0.098515 | 0.097529 | 0.095332 | 0.093412 | 0.09142 | 0.088013
794 | 0.096652 | 0.100074 | 0.099059 | 0.099927 | 0.099286 | 0.099153 | 0.098565 | 0.097587 | 0.095399 | 0.093484 | 0.091496 | 0.088096
795 | 0.096662 | 0.10009 | 0.099078 | 0.099958 | 0.099322 | 0.099195 | 0.098614 | 0.097644 | 0.095465 | 0.093554 | 0.091571 | 0.088179
796 | 0.096671 | 0.100104 | 0.099095 | 0.099986 | 0.099357 | 0.099236 | 0.098662 | 0.097699 | 0.09553 | 0.093624 | 0.091645 | 0.08826
797 | 0.096678 | 0.100116 | 0.09911 | 0.100014 | 0.09939 | 0.099276 | 0.098707 | 0.097753 | 0.095593 | 0.093692 | 0.091718 | 0.08834
798 | 0.096683 | 0.100127 | 0.099124 | 0.100039 | 0.099421 | 0.099314 | 0.098752 | 0.097805 | 0.095655 | 0.093758 | 0.091789 | 0.088419
799 | 0.096686 | 0.100136 | 0.099136 | 0.100063 | 0.099451 | 0.09935 | 0.098795 | 0.097856 | 0.095716 | 0.093824 | 0.09186 | 0.088497
800 | 0.096687 | 0.100143 | 0.099147 | 0.100085 | 0.099479 | 0.099385 | 0.098836 | 0.097906 | 0.095775 | 0.093888 | 0.091929 | 0.088574
801 | 0.096687 | 0.100148 | 0.099155 | 0.100106 | 0.099505 | 0.099419 | 0.098876 | 0.097954 | 0.095834 | 0.093951 | 0.091997 | 0.08865
802 | 0.096685 | 0.100152 | 0.099162 | 0.100124 | 0.09953 | 0.09945 | 0.098914 | 0.098001 | 0.09589 | 0.094013 | 0.092063 | 0.088725
803 | 0.096681 | 0.100153 | 0.099167 | 0.100141 | 0.099553 | 0.09948 | 0.09895 | 0.098046 | 0.095945 | 0.094073 | 0.092129 | 0.088798
804 | 0.096675 | 0.100153 | 0.09917 | 0.100157 | 0.099574 | 0.099509 | 0.098986 | 0.098089 | 0.095999 | 0.094132 | 0.092193 | 0.08887
805 | 0.096667 | 0.100151 | 0.099171 | 0.10017 | 0.099594 | 0.099536 | 0.099019 | 0.098132 | 0.096052 | 0.09419 | 0.092256 | 0.088942
806 | 0.096657 | 0.100147 | 0.099171 | 0.100182 | 0.099613 | 0.099561 | 0.099051 | 0.098172 | 0.096103 | 0.094246 | 0.092318 | 0.089012
807 | 0.096646 | 0.100141 | 0.099169 | 0.100192 | 0.099629 | 0.099584 | 0.099081 | 0.098211 | 0.096153 | 0.094301 | 0.092378 | 0.089081
808 | 0.096633 | 0.100133 | 0.099165 | 0.100201 | 0.099644 | 0.099606 | 0.09911 | 0.098249 | 0.096201 | 0.094355 | 0.092437 | 0.089148
809 | 0.096617 | 0.100124 | 0.099159 | 0.100207 | 0.099657 | 0.099627 | 0.099137 | 0.098285 | 0.096248 | 0.094407 | 0.092495 | 0.089215
810 | 0.0966 | 0.100112 | 0.099151 | 0.100212 | 0.099669 | 0.099645 | 0.099163 | 0.098319 | 0.096293 | 0.094458 | 0.092552 | 0.08928
811 | 0.096581 | 0.100099 | 0.099142 | 0.100215 | 0.099678 | 0.099662 | 0.099187 | 0.098352 | 0.096338 | 0.094508 | 0.092607 | 0.089345
812 | 0.09656 | 0.100084 | 0.099131 | 0.100217 | 0.099686 | 0.099677 | 0.099209 | 0.098384 | 0.09638 | 0.094556 | 0.092661 | 0.089408
813 | 0.096537 | 0.100067 | 0.099117 | 0.100216 | 0.099693 | 0.099691 | 0.09923 | 0.098414 | 0.096421 | 0.094603 | 0.092714 | 0.08947
814 | 0.096512 | 0.100047 | 0.099102 | 0.100214 | 0.099697 | 0.099703 | 0.099249 | 0.098442 | 0.096461 | 0.094649 | 0.092765 | 0.08953
815 | 0.096485 | 0.100026 | 0.099085 | 0.10021 | 0.0997 | 0.099713 | 0.099266 | 0.098469 | 0.096499 | 0.094693 | 0.092815 | 0.08959
816 | 0.096456 | 0.100003 | 0.099067 | 0.100204 | 0.099701 | 0.099721 | 0.099282 | 0.098494 | 0.096536 | 0.094736 | 0.092864 | 0.089648
817 | 0.096425 | 0.099978 | 0.099046 | 0.100196 | 0.099701 | 0.099728 | 0.099296 | 0.098518 | 0.096571 | 0.094778 | 0.092912 | 0.089705
818 | 0.096392 | 0.099951 | 0.099023 | 0.100187 | 0.099698 | 0.099733 | 0.099309 | 0.09854 | 0.096605 | 0.094818 | 0.092958 | 0.089761
819 | 0.096357 | 0.099923 | 0.098999 | 0.100175 | 0.099694 | 0.099736 | 0.099319 | 0.09856 | 0.096638 | 0.094856 | 0.093003 | 0.089815
820 | 0.096321 | 0.099892 | 0.098972 | 0.100162 | 0.099689 | 0.099738 | 0.099328 | 0.098579 | 0.096668 | 0.094894 | 0.093046 | 0.089869
821 | 0.096282 | 0.099859 | 0.098944 | 0.100147 | 0.099681 | 0.099738 | 0.099336 | 0.098596 | 0.096698 | 0.094929 | 0.093088 | 0.089921
822 | 0.096241 | 0.099824 | 0.098914 | 0.10013 | 0.099671 | 0.099736 | 0.099342 | 0.098612 | 0.096726 | 0.094964 | 0.093129 | 0.089972
823 | 0.096198 | 0.099787 | 0.098882 | 0.100111 | 0.09966 | 0.099732 | 0.099346 | 0.098625 | 0.096752 | 0.094997 | 0.093169 | 0.090021
824 | 0.096153 | 0.099748 | 0.098848 | 0.10009 | 0.099647 | 0.099727 | 0.099348 | 0.098638 | 0.096777 | 0.095028 | 0.093207 | 0.09007
825 | 0.096106 | 0.099707 | 0.098811 | 0.100068 | 0.099632 | 0.099719 | 0.099348 | 0.098648 | 0.0968 | 0.095058 | 0.093243 | 0.090117
826 | 0.096057 | 0.099664 | 0.098773 | 0.100043 | 0.099616 | 0.09971 | 0.099347 | 0.098657 | 0.096822 | 0.095087 | 0.093279 | 0.090163
827 | 0.096006 | 0.099619 | 0.098733 | 0.100017 | 0.099597 | 0.099699 | 0.099344 | 0.098665 | 0.096842 | 0.095114 | 0.093312 | 0.090207
828 | 0.095953 | 0.099572 | 0.098691 | 0.099988 | 0.099577 | 0.099687 | 0.09934 | 0.09867 | 0.096861 | 0.09514 | 0.093345 | 0.090251
829 | 0.095897 | 0.099523 | 0.098647 | 0.099958 | 0.099555 | 0.099672 | 0.099333 | 0.098674 | 0.096878 | 0.095164 | 0.093376 | 0.090292
830 | 0.09584 | 0.099472 | 0.098601 | 0.099926 | 0.099531 | 0.099656 | 0.099325 | 0.098676 | 0.096893 | 0.095187 | 0.093406 | 0.090333
831 | 0.09578 | 0.099419 | 0.098553 | 0.099892 | 0.099505 | 0.099638 | 0.099315 | 0.098677 | 0.096907 | 0.095208 | 0.093434 | 0.090373
832 | 0.095719 | 0.099363 | 0.098503 | 0.099856 | 0.099478 | 0.099618 | 0.099303 | 0.098676 | 0.09692 | 0.095228 | 0.093461 | 0.090411
833 | 0.095655 | 0.099306 | 0.098451 | 0.099818 | 0.099448 | 0.099596 | 0.09929 | 0.098673 | 0.09693 | 0.095246 | 0.093486 | 0.090447
834 | 0.095589 | 0.099246 | 0.098397 | 0.099778 | 0.099417 | 0.099573 | 0.099275 | 0.098669 | 0.09694 | 0.095263 | 0.09351 | 0.090483
835 | 0.095521 | 0.099185 | 0.098341 | 0.099736 | 0.099383 | 0.099547 | 0.099257 | 0.098662 | 0.096947 | 0.095278 | 0.093533 | 0.090517
836 | 0.095451 | 0.099121 | 0.098283 | 0.099692 | 0.099348 | 0.09952 | 0.099239 | 0.098654 | 0.096953 | 0.095292 | 0.093554 | 0.09055
837 | 0.095378 | 0.099055 | 0.098223 | 0.099646 | 0.099311 | 0.09949 | 0.099218 | 0.098644 | 0.096957 | 0.095304 | 0.093574 | 0.090581
838 | 0.095304 | 0.098987 | 0.098161 | 0.099598 | 0.099272 | 0.099459 | 0.099195 | 0.098633 | 0.09696 | 0.095315 | 0.093592 | 0.090611
839 | 0.095227 | 0.098917 | 0.098096 | 0.099548 | 0.099231 | 0.099426 | 0.099171 | 0.09862 | 0.096961 | 0.095324 | 0.093608 | 0.09064
840 | 0.095148 | 0.098844 | 0.09803 | 0.099496 | 0.099188 | 0.099391 | 0.099145 | 0.098605 | 0.096961 | 0.095331 | 0.093624 | 0.090667
841 | 0.095067 | 0.09877 | 0.097961 | 0.099442 | 0.099144 | 0.099355 | 0.099117 | 0.098588 | 0.096959 | 0.095337 | 0.093637 | 0.090694
842 | 0.094984 | 0.098693 | 0.097891 | 0.099386 | 0.099097 | 0.099316 | 0.099087 | 0.098569 | 0.096955 | 0.095342 | 0.09365 | 0.090718
843 | 0.094898 | 0.098614 | 0.097818 | 0.099328 | 0.099048 | 0.099275 | 0.099055 | 0.098549 | 0.096949 | 0.095345 | 0.09366 | 0.090742
844 | 0.09481 | 0.098533 | 0.097743 | 0.099268 | 0.098998 | 0.099233 | 0.099021 | 0.098527 | 0.096942 | 0.095346 | 0.09367 | 0.090763
845 | 0.09472 | 0.09845 | 0.097666 | 0.099206 | 0.098945 | 0.099188 | 0.098986 | 0.098503 | 0.096933 | 0.095346 | 0.093677 | 0.090784
846 | 0.094628 | 0.098365 | 0.097587 | 0.099142 | 0.098891 | 0.099142 | 0.098948 | 0.098477 | 0.096923 | 0.095344 | 0.093684 | 0.090803
847 | 0.094533 | 0.098277 | 0.097506 | 0.099076 | 0.098834 | 0.099093 | 0.098909 | 0.09845 | 0.09691 | 0.09534 | 0.093688 | 0.090821
848 | 0.094436 | 0.098187 | 0.097423 | 0.099007 | 0.098776 | 0.099043 | 0.098868 | 0.09842 | 0.096897 | 0.095335 | 0.093692 | 0.090837
849 | 0.094337 | 0.098095 | 0.097337 | 0.098937 | 0.098715 | 0.098991 | 0.098825 | 0.098389 | 0.096881 | 0.095329 | 0.093693 | 0.090852
850 | 0.094236 | 0.098 | 0.09725 | 0.098864 | 0.098653 | 0.098936 | 0.09878 | 0.098356 | 0.096864 | 0.09532 | 0.093693 | 0.090866
851 | 0.094132 | 0.097904 | 0.09716 | 0.09879 | 0.098588 | 0.09888 | 0.098733 | 0.098321 | 0.096845 | 0.09531 | 0.093692 | 0.090878
852 | 0.094026 | 0.097805 | 0.097068 | 0.098713 | 0.098522 | 0.098822 | 0.098684 | 0.098284 | 0.096824 | 0.095299 | 0.093689 | 0.090889
853 | 0.093918 | 0.097703 | 0.096973 | 0.098634 | 0.098453 | 0.098761 | 0.098633 | 0.098246 | 0.096801 | 0.095286 | 0.093684 | 0.090898
854 | 0.093807 | 0.0976 | 0.096877 | 0.098553 | 0.098383 | 0.098699 | 0.09858 | 0.098205 | 0.096777 | 0.095271 | 0.093678 | 0.090906
855 | 0.093694 | 0.097494 | 0.096778 | 0.09847 | 0.09831 | 0.098635 | 0.098526 | 0.098163 | 0.096751 | 0.095254 | 0.093671 | 0.090912
856 | 0.093578 | 0.097386 | 0.096678 | 0.098385 | 0.098235 | 0.098568 | 0.098469 | 0.098119 | 0.096723 | 0.095236 | 0.093661 | 0.090917
857 | 0.093461 | 0.097275 | 0.096574 | 0.098297 | 0.098159 | 0.0985 | 0.09841 | 0.098072 | 0.096694 | 0.095216 | 0.093651 | 0.09092
858 | 0.09334 | 0.097163 | 0.096469 | 0.098208 | 0.09808 | 0.09843 | 0.09835 | 0.098024 | 0.096663 | 0.095195 | 0.093638 | 0.090922
859 | 0.093218 | 0.097048 | 0.096362 | 0.098116 | 0.097999 | 0.098357 | 0.098287 | 0.097974 | 0.09663 | 0.095171 | 0.093624 | 0.090923
860 | 0.093093 | 0.09693 | 0.096252 | 0.098022 | 0.097916 | 0.098283 | 0.098222 | 0.097922 | 0.096595 | 0.095146 | 0.093608 | 0.090922
861 | 0.092966 | 0.09681 | 0.09614 | 0.097926 | 0.097831 | 0.098206 | 0.098156 | 0.097869 | 0.096558 | 0.09512 | 0.093591 | 0.09092
862 | 0.092836 | 0.096688 | 0.096025 | 0.097828 | 0.097744 | 0.098127 | 0.098087 | 0.097813 | 0.09652 | 0.095092 | 0.093572 | 0.090916
863 | 0.092704 | 0.096564 | 0.095909 | 0.097727 | 0.097655 | 0.098047 | 0.098017 | 0.097755 | 0.096479 | 0.095062 | 0.093552 | 0.09091
864 | 0.092569 | 0.096437 | 0.09579 | 0.097624 | 0.097564 | 0.097964 | 0.097944 | 0.097696 | 0.096437 | 0.09503 | 0.093529 | 0.090903
865 | 0.092432 | 0.096308 | 0.095669 | 0.09752 | 0.09747 | 0.097879 | 0.097869 | 0.097634 | 0.096393 | 0.094996 | 0.093506 | 0.090895
866 | 0.092292 | 0.096176 | 0.095545 | 0.097412 | 0.097375 | 0.097792 | 0.097792 | 0.09757 | 0.096348 | 0.094961 | 0.09348 | 0.090885
867 | 0.09215 | 0.096042 | 0.09542 | 0.097303 | 0.097277 | 0.097703 | 0.097714 | 0.097505 | 0.0963 | 0.094924 | 0.093453 | 0.090874
868 | 0.092006 | 0.095906 | 0.095292 | 0.097191 | 0.097177 | 0.097612 | 0.097633 | 0.097437 | 0.096251 | 0.094886 | 0.093424 | 0.090861
869 | 0.091859 | 0.095767 | 0.095161 | 0.097077 | 0.097076 | 0.097518 | 0.09755 | 0.097368 | 0.0962 | 0.094845 | 0.093394 | 0.090846
870 | 0.091709 | 0.095625 | 0.095028 | 0.096961 | 0.096971 | 0.097423 | 0.097465 | 0.097296 | 0.096147 | 0.094803 | 0.093362 | 0.09083
871 | 0.091558 | 0.095482 | 0.094893 | 0.096843 | 0.096865 | 0.097325 | 0.097378 | 0.097223 | 0.096092 | 0.094759 | 0.093328 | 0.090813
872 | 0.091403 | 0.095335 | 0.094756 | 0.096722 | 0.096757 | 0.097225 | 0.097288 | 0.097147 | 0.096035 | 0.094713 | 0.093292 | 0.090794
873 | 0.091246 | 0.095187 | 0.094616 | 0.096599 | 0.096646 | 0.097123 | 0.097197 | 0.09707 | 0.095976 | 0.094666 | 0.093255 | 0.090773
874 | 0.091086 | 0.095036 | 0.094474 | 0.096474 | 0.096533 | 0.097019 | 0.097104 | 0.09699 | 0.095915 | 0.094616 | 0.093216 | 0.090751
875 | 0.090924 | 0.094882 | 0.094329 | 0.096346 | 0.096418 | 0.096913 | 0.097008 | 0.096909 | 0.095853 | 0.094565 | 0.093176 | 0.090727
876 | 0.09076 | 0.094726 | 0.094182 | 0.096216 | 0.096301 | 0.096804 | 0.096911 | 0.096825 | 0.095789 | 0.094512 | 0.093134 | 0.090702
877 | 0.090592 | 0.094567 | 0.094033 | 0.096084 | 0.096182 | 0.096693 | 0.096811 | 0.096739 | 0.095722 | 0.094458 | 0.09309 | 0.090675
878 | 0.090423 | 0.094406 | 0.093881 | 0.095949 | 0.09606 | 0.09658 | 0.096709 | 0.096652 | 0.095654 | 0.094401 | 0.093044 | 0.090647
879 | 0.09025 | 0.094243 | 0.093727 | 0.095812 | 0.095936 | 0.096465 | 0.096605 | 0.096562 | 0.095584 | 0.094343 | 0.092996 | 0.090616
880 | 0.090075 | 0.094076 | 0.093571 | 0.095673 | 0.09581 | 0.096348 | 0.096499 | 0.09647 | 0.095512 | 0.094283 | 0.092947 | 0.090585
881 | 0.089898 | 0.093908 | 0.093412 | 0.095531 | 0.095682 | 0.096228 | 0.09639 | 0.096376 | 0.095438 | 0.094221 | 0.092896 | 0.090552
882 | 0.089717 | 0.093737 | 0.09325 | 0.095387 | 0.095551 | 0.096107 | 0.09628 | 0.09628 | 0.095362 | 0.094157 | 0.092843 | 0.090517
883 | 0.089535 | 0.093563 | 0.093086 | 0.095241 | 0.095419 | 0.095983 | 0.096167 | 0.096182 | 0.095284 | 0.094091 | 0.092789 | 0.09048
884 | 0.089349 | 0.093386 | 0.09292 | 0.095092 | 0.095284 | 0.095856 | 0.096052 | 0.096081 | 0.095204 | 0.094024 | 0.092733 | 0.090442
885 | 0.089161 | 0.093208 | 0.092751 | 0.094941 | 0.095146 | 0.095728 | 0.095935 | 0.095979 | 0.095122 | 0.093954 | 0.092675 | 0.090403
886 | 0.08897 | 0.093026 | 0.09258 | 0.094787 | 0.095007 | 0.095597 | 0.095816 | 0.095874 | 0.095039 | 0.093883 | 0.092615 | 0.090361
887 | 0.088777 | 0.092842 | 0.092406 | 0.094631 | 0.094865 | 0.095464 | 0.095694 | 0.095768 | 0.094953 | 0.09381 | 0.092553 | 0.090318
888 | 0.08858 | 0.092655 | 0.09223 | 0.094473 | 0.09472 | 0.095328 | 0.095571 | 0.095659 | 0.094865 | 0.093735 | 0.09249 | 0.090274
889 | 0.088382 | 0.092466 | 0.092051 | 0.094312 | 0.094574 | 0.095191 | 0.095445 | 0.095548 | 0.094775 | 0.093658 | 0.092425 | 0.090228
890 | 0.08818 | 0.092274 | 0.09187 | 0.094149 | 0.094425 | 0.095051 | 0.095317 | 0.095435 | 0.094683 | 0.093579 | 0.092358 | 0.09018
891 | 0.087976 | 0.09208 | 0.091686 | 0.093983 | 0.094274 | 0.094909 | 0.095186 | 0.09532 | 0.09459 | 0.093498 | 0.092289 | 0.09013
892 | 0.087769 | 0.091883 | 0.0915 | 0.093815 | 0.09412 | 0.094764 | 0.095053 | 0.095202 | 0.094494 | 0.093415 | 0.092218 | 0.090079
893 | 0.087559 | 0.091683 | 0.091311 | 0.093645 | 0.093965 | 0.094617 | 0.094919 | 0.095083 | 0.094396 | 0.093331 | 0.092146 | 0.090027
894 | 0.087347 | 0.09148 | 0.09112 | 0.093472 | 0.093807 | 0.094468 | 0.094781 | 0.094961 | 0.094296 | 0.093244 | 0.092071 | 0.089972
895 | 0.087131 | 0.091275 | 0.090926 | 0.093296 | 0.093646 | 0.094316 | 0.094642 | 0.094837 | 0.094194 | 0.093156 | 0.091995 | 0.089916
896 | 0.086913 | 0.091068 | 0.090729 | 0.093118 | 0.093483 | 0.094162 | 0.0945 | 0.094711 | 0.09409 | 0.093065 | 0.091917 | 0.089858
897 | 0.086693 | 0.090857 | 0.09053 | 0.092938 | 0.093318 | 0.094006 | 0.094356 | 0.094582 | 0.093984 | 0.092973 | 0.091838 | 0.089799
898 | 0.086469 | 0.090644 | 0.090329 | 0.092755 | 0.09315 | 0.093847 | 0.09421 | 0.094452 | 0.093876 | 0.092879 | 0.091756 | 0.089737
899 | 0.086243 | 0.090428 | 0.090125 | 0.092569 | 0.09298 | 0.093686 | 0.094061 | 0.094319 | 0.093766 | 0.092782 | 0.091672 | 0.089674
900 | 0.086013 | 0.09021 | 0.089918 | 0.092381 | 0.092808 | 0.093523 | 0.09391 | 0.094184 | 0.093654 | 0.092684 | 0.091587 | 0.08961
901 | 0.085781 | 0.089988 | 0.089708 | 0.092191 | 0.092633 | 0.093357 | 0.093757 | 0.094047 | 0.093539 | 0.092584 | 0.0915 | 0.089544
902 | 0.085547 | 0.089764 | 0.089497 | 0.091998 | 0.092456 | 0.093189 | 0.093601 | 0.093907 | 0.093423 | 0.092482 | 0.09141 | 0.089476
903 | 0.085309 | 0.089538 | 0.089282 | 0.091802 | 0.092276 | 0.093018 | 0.093443 | 0.093765 | 0.093304 | 0.092377 | 0.091319 | 0.089406
904 | 0.085068 | 0.089308 | 0.089065 | 0.091604 | 0.092094 | 0.092845 | 0.093283 | 0.093621 | 0.093184 | 0.092271 | 0.091226 | 0.089334
905 | 0.084825 | 0.089076 | 0.088845 | 0.091403 | 0.09191 | 0.09267 | 0.09312 | 0.093475 | 0.093061 | 0.092163 | 0.091131 | 0.089261
906 | 0.084579 | 0.088841 | 0.088622 | 0.0912 | 0.091723 | 0.092492 | 0.092955 | 0.093326 | 0.092936 | 0.092053 | 0.091035 | 0.089186
907 | 0.08433 | 0.088603 | 0.088397 | 0.090994 | 0.091534 | 0.092312 | 0.092788 | 0.093175 | 0.092809 | 0.09194 | 0.090936 | 0.08911
908 | 0.084078 | 0.088363 | 0.088169 | 0.090785 | 0.091342 | 0.092129 | 0.092618 | 0.093022 | 0.09268 | 0.091826 | 0.090835 | 0.089031
909 | 0.083823 | 0.088119 | 0.087939 | 0.090574 | 0.091148 | 0.091944 | 0.092446 | 0.092866 | 0.092549 | 0.09171 | 0.090733 | 0.088951
910 | 0.083565 | 0.087873 | 0.087706 | 0.090361 | 0.090951 | 0.091756 | 0.092272 | 0.092709 | 0.092415 | 0.091591 | 0.090628 | 0.088869
911 | 0.083304 | 0.087624 | 0.08747 | 0.090144 | 0.090752 | 0.091566 | 0.092095 | 0.092548 | 0.09228 | 0.091471 | 0.090522 | 0.088786
912 | 0.08304 | 0.087372 | 0.087231 | 0.089925 | 0.09055 | 0.091374 | 0.091915 | 0.092386 | 0.092142 | 0.091349 | 0.090413 | 0.0887
913 | 0.082774 | 0.087118 | 0.08699 | 0.089704 | 0.090346 | 0.091179 | 0.091734 | 0.092221 | 0.092002 | 0.091224 | 0.090303 | 0.088613
914 | 0.082504 | 0.08686 | 0.086746 | 0.08948 | 0.09014 | 0.090981 | 0.091549 | 0.092054 | 0.09186 | 0.091097 | 0.090191 | 0.088524
915 | 0.082232 | 0.0866 | 0.086499 | 0.089253 | 0.08993 | 0.090781 | 0.091363 | 0.091884 | 0.091716 | 0.090969 | 0.090076 | 0.088433
916 | 0.081956 | 0.086337 | 0.08625 | 0.089024 | 0.089719 | 0.090578 | 0.091174 | 0.091712 | 0.091569 | 0.090838 | 0.08996 | 0.088341
917 | 0.081677 | 0.086071 | 0.085998 | 0.088791 | 0.089505 | 0.090373 | 0.090982 | 0.091538 | 0.09142 | 0.090705 | 0.089842 | 0.088247
918 | 0.081396 | 0.085802 | 0.085743 | 0.088557 | 0.089288 | 0.090166 | 0.090788 | 0.091362 | 0.091269 | 0.09057 | 0.089721 | 0.088151
919 | 0.081111 | 0.08553 | 0.085485 | 0.088319 | 0.089069 | 0.089956 | 0.090592 | 0.091183 | 0.091116 | 0.090433 | 0.089599 | 0.088053
920 | 0.080824 | 0.085255 | 0.085225 | 0.088079 | 0.088847 | 0.089743 | 0.090393 | 0.091001 | 0.090961 | 0.090294 | 0.089475 | 0.087953
921 | 0.080533 | 0.084978 | 0.084962 | 0.087836 | 0.088622 | 0.089528 | 0.090192 | 0.090817 | 0.090803 | 0.090153 | 0.089349 | 0.087851
922 | 0.080239 | 0.084697 | 0.084696 | 0.087591 | 0.088396 | 0.08931 | 0.089988 | 0.090631 | 0.090643 | 0.090009 | 0.08922 | 0.087748
923 | 0.079943 | 0.084414 | 0.084427 | 0.087342 | 0.088166 | 0.089089 | 0.089781 | 0.090442 | 0.090481 | 0.089864 | 0.08909 | 0.087643
924 | 0.079643 | 0.084128 | 0.084155 | 0.087091 | 0.087934 | 0.088867 | 0.089572 | 0.090251 | 0.090317 | 0.089716 | 0.088958 | 0.087536
925 | 0.07934 | 0.083838 | 0.083881 | 0.086838 | 0.087699 | 0.088641 | 0.089361 | 0.090058 | 0.09015 | 0.089566 | 0.088823 | 0.087427
926 | 0.079034 | 0.083546 | 0.083604 | 0.086581 | 0.087462 | 0.088413 | 0.089147 | 0.089862 | 0.089982 | 0.089414 | 0.088687 | 0.087317
927 | 0.078725 | 0.083251 | 0.083324 | 0.086322 | 0.087222 | 0.088182 | 0.088931 | 0.089663 | 0.08981 | 0.08926 | 0.088548 | 0.087204
928 | 0.078413 | 0.082953 | 0.083041 | 0.08606 | 0.08698 | 0.087949 | 0.088712 | 0.089463 | 0.089637 | 0.089104 | 0.088408 | 0.08709
929 | 0.078098 | 0.082651 | 0.082755 | 0.085795 | 0.086735 | 0.087713 | 0.08849 | 0.089259 | 0.089461 | 0.088945 | 0.088265 | 0.086974
930 | 0.077779 | 0.082347 | 0.082467 | 0.085528 | 0.086487 | 0.087474 | 0.088266 | 0.089053 | 0.089283 | 0.088784 | 0.088121 | 0.086856
931 | 0.077458 | 0.08204 | 0.082176 | 0.085258 | 0.086237 | 0.087233 | 0.088039 | 0.088845 | 0.089103 | 0.088622 | 0.087974 | 0.086736
932 | 0.077133 | 0.08173 | 0.081881 | 0.084985 | 0.085984 | 0.086989 | 0.08781 | 0.088634 | 0.08892 | 0.088456 | 0.087825 | 0.086614
933 | 0.076805 | 0.081417 | 0.081584 | 0.084709 | 0.085728 | 0.086743 | 0.087578 | 0.088421 | 0.088735 | 0.088289 | 0.087674 | 0.08649
934 | 0.076474 | 0.081101 | 0.081284 | 0.08443 | 0.08547 | 0.086494 | 0.087344 | 0.088205 | 0.088548 | 0.08812 | 0.087521 | 0.086365
935 | 0.07614 | 0.080781 | 0.080981 | 0.084149 | 0.085209 | 0.086242 | 0.087107 | 0.087987 | 0.088358 | 0.087948 | 0.087366 | 0.086238
936 | 0.075803 | 0.080459 | 0.080675 | 0.083864 | 0.084946 | 0.085988 | 0.086868 | 0.087766 | 0.088166 | 0.087774 | 0.087209 | 0.086108
937 | 0.075462 | 0.080134 | 0.080367 | 0.083577 | 0.084679 | 0.085731 | 0.086625 | 0.087543 | 0.087972 | 0.087598 | 0.08705 | 0.085977
938 | 0.075118 | 0.079805 | 0.080055 | 0.083287 | 0.08441 | 0.085471 | 0.086381 | 0.087317 | 0.087775 | 0.087419 | 0.086888 | 0.085844
939 | 0.074771 | 0.079474 | 0.07974 | 0.082994 | 0.084139 | 0.085208 | 0.086133 | 0.087089 | 0.087576 | 0.087239 | 0.086725 | 0.085709
940 | 0.074421 | 0.079139 | 0.079423 | 0.082699 | 0.083864 | 0.084943 | 0.085883 | 0.086858 | 0.087375 | 0.087056 | 0.086559 | 0.085572
941 | 0.074067 | 0.078802 | 0.079103 | 0.0824 | 0.083587 | 0.084675 | 0.08563 | 0.086624 | 0.087171 | 0.086871 | 0.086391 | 0.085434
942 | 0.07371 | 0.078461 | 0.078779 | 0.082099 | 0.083308 | 0.084405 | 0.085375 | 0.086388 | 0.086965 | 0.086683 | 0.086221 | 0.085293
943 | 0.07335 | 0.078117 | 0.078453 | 0.081794 | 0.083025 | 0.084131 | 0.085117 | 0.086149 | 0.086756 | 0.086494 | 0.086049 | 0.085151
944 | 0.072987 | 0.07777 | 0.078123 | 0.081487 | 0.08274 | 0.083855 | 0.084856 | 0.085908 | 0.086545 | 0.086302 | 0.085875 | 0.085006
945 | 0.07262 | 0.07742 | 0.077791 | 0.081177 | 0.082452 | 0.083576 | 0.084593 | 0.085664 | 0.086332 | 0.086107 | 0.085698 | 0.08486
946 | 0.07225 | 0.077066 | 0.077456 | 0.080864 | 0.082161 | 0.083295 | 0.084327 | 0.085418 | 0.086116 | 0.085911 | 0.08552 | 0.084711
947 | 0.071877 | 0.07671 | 0.077118 | 0.080548 | 0.081868 | 0.08301 | 0.084058 | 0.085169 | 0.085898 | 0.085712 | 0.085339 | 0.084561
948 | 0.071501 | 0.07635 | 0.076776 | 0.080229 | 0.081571 | 0.082723 | 0.083787 | 0.084917 | 0.085677 | 0.085511 | 0.085156 | 0.084409
949 | 0.071121 | 0.075988 | 0.076432 | 0.079908 | 0.081272 | 0.082433 | 0.083513 | 0.084663 | 0.085454 | 0.085307 | 0.084971 | 0.084255
950 | 0.070737 | 0.075622 | 0.076085 | 0.079583 | 0.080971 | 0.082141 | 0.083236 | 0.084406 | 0.085228 | 0.085101 | 0.084784 | 0.084099
951 | 0.070351 | 0.075253 | 0.075734 | 0.079255 | 0.080666 | 0.081845 | 0.082956 | 0.084146 | 0.085 | 0.084893 | 0.084594 | 0.083941
952 | 0.069961 | 0.07488 | 0.075381 | 0.078925 | 0.080359 | 0.081547 | 0.082674 | 0.083884 | 0.08477 | 0.084683 | 0.084402 | 0.083781
953 | 0.069567 | 0.074505 | 0.075024 | 0.078591 | 0.080049 | 0.081246 | 0.082389 | 0.083619 | 0.084537 | 0.08447 | 0.084209 | 0.083619
954 | 0.06917 | 0.074126 | 0.074665 | 0.078254 | 0.079736 | 0.080942 | 0.082101 | 0.083352 | 0.084301 | 0.084255 | 0.084012 | 0.083455
955 | 0.06877 | 0.073744 | 0.074302 | 0.077915 | 0.07942 | 0.080635 | 0.081811 | 0.083081 | 0.084063 | 0.084037 | 0.083814 | 0.083289
956 | 0.068367 | 0.073359 | 0.073937 | 0.077572 | 0.079101 | 0.080326 | 0.081518 | 0.082808 | 0.083823 | 0.083817 | 0.083613 | 0.083122
957 | 0.06796 | 0.07297 | 0.073568 | 0.077227 | 0.07878 | 0.080013 | 0.081221 | 0.082533 | 0.08358 | 0.083595 | 0.08341 | 0.082952
958 | 0.067549 | 0.072579 | 0.073196 | 0.076878 | 0.078456 | 0.079698 | 0.080923 | 0.082255 | 0.083335 | 0.08337 | 0.083205 | 0.08278
959 | 0.067135 | 0.072184 | 0.072821 | 0.076527 | 0.078128 | 0.07938 | 0.080621 | 0.081974 | 0.083087 | 0.083143 | 0.082998 | 0.082606
960 | 0.066718 | 0.071786 | 0.072443 | 0.076172 | 0.077798 | 0.079059 | 0.080317 | 0.08169 | 0.082836 | 0.082914 | 0.082788 | 0.082431
961 | 0.066297 | 0.071384 | 0.072062 | 0.075814 | 0.077466 | 0.078735 | 0.080009 | 0.081403 | 0.082583 | 0.082682 | 0.082577 | 0.082253
962 | 0.065873 | 0.070979 | 0.071678 | 0.075454 | 0.07713 | 0.078408 | 0.079699 | 0.081114 | 0.082328 | 0.082448 | 0.082362 | 0.082073
963 | 0.065445 | 0.070571 | 0.07129 | 0.07509 | 0.076791 | 0.078079 | 0.079387 | 0.080822 | 0.08207 | 0.082211 | 0.082146 | 0.081892
964 | 0.065013 | 0.07016 | 0.0709 | 0.074723 | 0.07645 | 0.077746 | 0.079071 | 0.080528 | 0.081809 | 0.081972 | 0.081927 | 0.081708
965 | 0.064578 | 0.069745 | 0.070506 | 0.074353 | 0.076105 | 0.077411 | 0.078752 | 0.08023 | 0.081546 | 0.081731 | 0.081706 | 0.081522
966 | 0.06414 | 0.069327 | 0.070109 | 0.07398 | 0.075758 | 0.077072 | 0.078431 | 0.07993 | 0.081281 | 0.081487 | 0.081483 | 0.081334
967 | 0.063698 | 0.068906 | 0.069709 | 0.073604 | 0.075408 | 0.076731 | 0.078107 | 0.079627 | 0.081012 | 0.08124 | 0.081258 | 0.081145
968 | 0.063253 | 0.068481 | 0.069306 | 0.073225 | 0.075055 | 0.076387 | 0.07778 | 0.079322 | 0.080742 | 0.080992 | 0.08103 | 0.080953
969 | 0.062804 | 0.068053 | 0.0689 | 0.072843 | 0.074699 | 0.07604 | 0.07745 | 0.079013 | 0.080468 | 0.08074 | 0.080799 | 0.080759
970 | 0.062351 | 0.067621 | 0.06849 | 0.072458 | 0.07434 | 0.07569 | 0.077117 | 0.078702 | 0.080192 | 0.080487 | 0.080567 | 0.080563
971 | 0.061895 | 0.067186 | 0.068077 | 0.072069 | 0.073978 | 0.075337 | 0.076782 | 0.078388 | 0.079914 | 0.08023 | 0.080332 | 0.080366
972 | 0.061435 | 0.066748 | 0.067661 | 0.071678 | 0.073613 | 0.074981 | 0.076443 | 0.078071 | 0.079632 | 0.079972 | 0.080095 | 0.080166
973 | 0.060972 | 0.066306 | 0.067242 | 0.071283 | 0.073245 | 0.074622 | 0.076102 | 0.077751 | 0.079348 | 0.079711 | 0.079856 | 0.079964
974 | 0.060505 | 0.065861 | 0.06682 | 0.070885 | 0.072875 | 0.07426 | 0.075757 | 0.077429 | 0.079062 | 0.079447 | 0.079614 | 0.07976
975 | 0.060034 | 0.065413 | 0.066394 | 0.070484 | 0.072501 | 0.073895 | 0.07541 | 0.077103 | 0.078773 | 0.079181 | 0.07937 | 0.079554
976 | 0.05956 | 0.064961 | 0.065965 | 0.07008 | 0.072124 | 0.073527 | 0.07506 | 0.076775 | 0.078481 | 0.078912 | 0.079123 | 0.079346
977 | 0.059082 | 0.064506 | 0.065533 | 0.069672 | 0.071744 | 0.073157 | 0.074707 | 0.076444 | 0.078187 | 0.078641 | 0.078874 | 0.079136
978 | 0.0586 | 0.064047 | 0.065097 | 0.069262 | 0.071362 | 0.072783 | 0.074351 | 0.07611 | 0.07789 | 0.078367 | 0.078623 | 0.078924
979 | 0.058115 | 0.063585 | 0.064659 | 0.068848 | 0.070976 | 0.072406 | 0.073992 | 0.075773 | 0.07759 | 0.078091 | 0.078369 | 0.07871
980 | 0.057626 | 0.063119 | 0.064217 | 0.068431 | 0.070587 | 0.072026 | 0.07363 | 0.075434 | 0.077288 | 0.077812 | 0.078113 | 0.078494
981 | 0.057134 | 0.06265 | 0.063771 | 0.068011 | 0.070196 | 0.071643 | 0.073265 | 0.075091 | 0.076983 | 0.077531 | 0.077855 | 0.078276
982 | 0.056637 | 0.062177 | 0.063323 | 0.067588 | 0.069801 | 0.071257 | 0.072897 | 0.074746 | 0.076675 | 0.077247 | 0.077594 | 0.078055
983 | 0.056137 | 0.061701 | 0.062871 | 0.067161 | 0.069403 | 0.070868 | 0.072526 | 0.074397 | 0.076365 | 0.076961 | 0.077331 | 0.077833
984 | 0.055634 | 0.061222 | 0.062416 | 0.066731 | 0.069002 | 0.070476 | 0.072153 | 0.074046 | 0.076052 | 0.076672 | 0.077066 | 0.077608
985 | 0.055126 | 0.060739 | 0.061957 | 0.066298 | 0.068598 | 0.070081 | 0.071776 | 0.073692 | 0.075736 | 0.076381 | 0.076798 | 0.077382
986 | 0.054615 | 0.060252 | 0.061495 | 0.065862 | 0.068192 | 0.069682 | 0.071396 | 0.073335 | 0.075418 | 0.076087 | 0.076527 | 0.077153
987 | 0.0541 | 0.059762 | 0.06103 | 0.065423 | 0.067782 | 0.069281 | 0.071013 | 0.072975 | 0.075097 | 0.07579 | 0.076255 | 0.076923
988 | 0.053581 | 0.059268 | 0.060562 | 0.06498 | 0.067369 | 0.068877 | 0.070627 | 0.072612 | 0.074773 | 0.075491 | 0.075979 | 0.07669
989 | 0.053058 | 0.058771 | 0.06009 | 0.064534 | 0.066952 | 0.068469 | 0.070238 | 0.072246 | 0.074447 | 0.075189 | 0.075702 | 0.076455
990 | 0.052532 | 0.05827 | 0.059615 | 0.064084 | 0.066533 | 0.068059 | 0.069847 | 0.071877 | 0.074117 | 0.074885 | 0.075422 | 0.076218
991 | 0.052002 | 0.057766 | 0.059136 | 0.063632 | 0.066111 | 0.067645 | 0.069452 | 0.071506 | 0.073785 | 0.074578 | 0.075139 | 0.075979
992 | 0.051468 | 0.057258 | 0.058654 | 0.063176 | 0.065686 | 0.067228 | 0.069054 | 0.071131 | 0.07345 | 0.074268 | 0.074854 | 0.075738
993 | 0.05093 | 0.056746 | 0.058169 | 0.062717 | 0.065257 | 0.066808 | 0.068653 | 0.070753 | 0.073113 | 0.073956 | 0.074567 | 0.075495
994 | 0.050388 | 0.056231 | 0.05768 | 0.062254 | 0.064826 | 0.066385 | 0.068249 | 0.070373 | 0.072773 | 0.073641 | 0.074277 | 0.07525
995 | 0.049843 | 0.055713 | 0.057188 | 0.061788 | 0.064391 | 0.065959 | 0.067841 | 0.069989 | 0.07243 | 0.073324 | 0.073985 | 0.075002
996 | 0.049294 | 0.05519 | 0.056692 | 0.061319 | 0.063953 | 0.065529 | 0.067431 | 0.069602 | 0.072084 | 0.073003 | 0.07369 | 0.074753
997 | 0.04874 | 0.054664 | 0.056193 | 0.060847 | 0.063512 | 0.065097 | 0.067018 | 0.069213 | 0.071735 | 0.072681 | 0.073393 | 0.074501
998 | 0.048183 | 0.054135 | 0.055691 | 0.060371 | 0.063068 | 0.064661 | 0.066602 | 0.06882 | 0.071384 | 0.072355 | 0.073093 | 0.074247
999 | 0.047622 | 0.053602 | 0.055185 | 0.059891 | 0.062621 | 0.064222 | 0.066182 | 0.068424 | 0.07103 | 0.072027 | 0.072791 | 0.073991

## PEDOT PSS, e1
Optical Constants
nm | e1, d01 1% | e1, g01 4% | e1, h01 10% | e1, io2 20% | e1, j01 30% | e1, k01 40% | e1, l01 50% | e1, m01 60% | e1, n01 70% | e1, p01 75% | e1, q01 80% | e1, r01 85%
| 1% | 4% | 10% | 20% | 30% | 40% | 50% | 60% | 70% | 75% | 80% | 85%
451 | 2.034199 | 2.092101 | 2.081808 | 2.084572 | 2.078354 | 2.077296 | 2.067531 | 2.057982 | 2.043327 | 2.027329 | 2.019429 | 2.015476
452 | 2.032552 | 2.090424 | 2.080226 | 2.083031 | 2.076838 | 2.075803 | 2.06607 | 2.056569 | 2.041952 | 2.026015 | 2.018117 | 2.014113
453 | 2.03091 | 2.088753 | 2.07865 | 2.081496 | 2.075327 | 2.074316 | 2.064613 | 2.055161 | 2.040583 | 2.024707 | 2.01681 | 2.012757
454 | 2.029275 | 2.087089 | 2.077079 | 2.079966 | 2.073821 | 2.072833 | 2.063162 | 2.053758 | 2.039218 | 2.023403 | 2.015509 | 2.011408
455 | 2.027646 | 2.08543 | 2.075513 | 2.078441 | 2.07232 | 2.071355 | 2.061716 | 2.05236 | 2.03786 | 2.022105 | 2.014214 | 2.010066
456 | 2.026022 | 2.083778 | 2.073952 | 2.076921 | 2.070824 | 2.069883 | 2.060276 | 2.050967 | 2.036506 | 2.020812 | 2.012924 | 2.00873
457 | 2.024405 | 2.082131 | 2.072397 | 2.075405 | 2.069334 | 2.068415 | 2.05884 | 2.049578 | 2.035157 | 2.019523 | 2.011639 | 2.007401
458 | 2.022793 | 2.080491 | 2.070847 | 2.073895 | 2.067848 | 2.066953 | 2.057409 | 2.048195 | 2.033814 | 2.01824 | 2.01036 | 2.006079
459 | 2.021186 | 2.078857 | 2.069302 | 2.07239 | 2.066367 | 2.065495 | 2.055983 | 2.046816 | 2.032475 | 2.016961 | 2.009086 | 2.004764
460 | 2.019585 | 2.077228 | 2.067762 | 2.070889 | 2.064891 | 2.064043 | 2.054561 | 2.045442 | 2.031142 | 2.015687 | 2.007818 | 2.003455
461 | 2.01799 | 2.075606 | 2.066227 | 2.069393 | 2.063419 | 2.062595 | 2.053145 | 2.044072 | 2.029814 | 2.014418 | 2.006554 | 2.002153
462 | 2.0164 | 2.073989 | 2.064697 | 2.067902 | 2.061953 | 2.061152 | 2.051733 | 2.042708 | 2.02849 | 2.013154 | 2.005296 | 2.000857
463 | 2.014816 | 2.072378 | 2.063172 | 2.066416 | 2.060491 | 2.059714 | 2.050327 | 2.041348 | 2.027172 | 2.011894 | 2.004043 | 1.999567
464 | 2.013237 | 2.070772 | 2.061652 | 2.064934 | 2.059034 | 2.05828 | 2.048924 | 2.039992 | 2.025858 | 2.010639 | 2.002795 | 1.998284
465 | 2.011663 | 2.069172 | 2.060137 | 2.063457 | 2.057582 | 2.056851 | 2.047527 | 2.038641 | 2.024549 | 2.009388 | 2.001551 | 1.997007
466 | 2.010095 | 2.067578 | 2.058627 | 2.061985 | 2.056134 | 2.055427 | 2.046134 | 2.037294 | 2.023245 | 2.008142 | 2.000313 | 1.995736
467 | 2.008532 | 2.065989 | 2.057122 | 2.060517 | 2.05469 | 2.054007 | 2.044746 | 2.035952 | 2.021946 | 2.006901 | 1.99908 | 1.994471
468 | 2.006974 | 2.064406 | 2.055621 | 2.059054 | 2.053252 | 2.052592 | 2.043362 | 2.034615 | 2.020651 | 2.005664 | 1.997852 | 1.993212
469 | 2.005421 | 2.062828 | 2.054125 | 2.057595 | 2.051817 | 2.051181 | 2.041983 | 2.033281 | 2.019361 | 2.004431 | 1.996628 | 1.991959
470 | 2.003874 | 2.061256 | 2.052633 | 2.05614 | 2.050388 | 2.049775 | 2.040608 | 2.031952 | 2.018075 | 2.003203 | 1.99541 | 1.990713
471 | 2.002331 | 2.059689 | 2.051147 | 2.05469 | 2.048962 | 2.048373 | 2.039238 | 2.030627 | 2.016794 | 2.001979 | 1.994196 | 1.989472
472 | 2.000793 | 2.058127 | 2.049664 | 2.053245 | 2.047541 | 2.046976 | 2.037872 | 2.029307 | 2.015518 | 2.00076 | 1.992987 | 1.988236
473 | 1.999261 | 2.05657 | 2.048187 | 2.051804 | 2.046124 | 2.045583 | 2.03651 | 2.027991 | 2.014246 | 1.999544 | 1.991782 | 1.987007
474 | 1.997733 | 2.055019 | 2.046714 | 2.050367 | 2.044712 | 2.044195 | 2.035153 | 2.026679 | 2.012978 | 1.998333 | 1.990582 | 1.985783
475 | 1.996211 | 2.053473 | 2.045246 | 2.048934 | 2.043304 | 2.04281 | 2.0338 | 2.025371 | 2.011715 | 1.997127 | 1.989387 | 1.984565
476 | 1.994693 | 2.051931 | 2.043782 | 2.047505 | 2.0419 | 2.04143 | 2.032451 | 2.024068 | 2.010457 | 1.995924 | 1.988196 | 1.983353
477 | 1.99318 | 2.050395 | 2.042322 | 2.046081 | 2.040501 | 2.040055 | 2.031107 | 2.022768 | 2.009202 | 1.994725 | 1.98701 | 1.982146
478 | 1.991672 | 2.048865 | 2.040867 | 2.044661 | 2.039105 | 2.038683 | 2.029766 | 2.021473 | 2.007952 | 1.993531 | 1.985828 | 1.980945
479 | 1.990168 | 2.047339 | 2.039416 | 2.043245 | 2.037714 | 2.037316 | 2.02843 | 2.020181 | 2.006706 | 1.992341 | 1.984651 | 1.979749
480 | 1.988669 | 2.045818 | 2.037969 | 2.041833 | 2.036327 | 2.035953 | 2.027098 | 2.018894 | 2.005465 | 1.991154 | 1.983478 | 1.978559
481 | 1.987175 | 2.044302 | 2.036527 | 2.040426 | 2.034944 | 2.034594 | 2.02577 | 2.017611 | 2.004227 | 1.989972 | 1.982309 | 1.977374
482 | 1.985686 | 2.04279 | 2.035089 | 2.039022 | 2.033566 | 2.033239 | 2.024446 | 2.016331 | 2.002994 | 1.988794 | 1.981145 | 1.976195
483 | 1.984201 | 2.041284 | 2.033655 | 2.037623 | 2.032191 | 2.031888 | 2.023127 | 2.015056 | 2.001765 | 1.98762 | 1.979985 | 1.97502
484 | 1.982721 | 2.039783 | 2.032226 | 2.036227 | 2.03082 | 2.030541 | 2.021811 | 2.013784 | 2.00054 | 1.986449 | 1.97883 | 1.973851
485 | 1.981245 | 2.038286 | 2.030801 | 2.034836 | 2.029453 | 2.029198 | 2.020499 | 2.012516 | 1.999319 | 1.985283 | 1.977678 | 1.972687
486 | 1.979774 | 2.036794 | 2.02938 | 2.033448 | 2.02809 | 2.027859 | 2.019191 | 2.011252 | 1.998103 | 1.98412 | 1.976531 | 1.971528
487 | 1.978307 | 2.035307 | 2.027962 | 2.032064 | 2.026731 | 2.026524 | 2.017888 | 2.009992 | 1.99689 | 1.982961 | 1.975388 | 1.970375
488 | 1.976845 | 2.033824 | 2.02655 | 2.030684 | 2.025376 | 2.025193 | 2.016587 | 2.008736 | 1.995681 | 1.981807 | 1.974249 | 1.969226
489 | 1.975387 | 2.032346 | 2.025141 | 2.029309 | 2.024025 | 2.023866 | 2.015291 | 2.007484 | 1.994476 | 1.980655 | 1.973114 | 1.968083
490 | 1.973933 | 2.030873 | 2.023736 | 2.027936 | 2.022678 | 2.022542 | 2.013999 | 2.006235 | 1.993275 | 1.979508 | 1.971984 | 1.966944
491 | 1.972484 | 2.029405 | 2.022335 | 2.026568 | 2.021334 | 2.021223 | 2.012711 | 2.00499 | 1.992078 | 1.978364 | 1.970857 | 1.96581
492 | 1.971039 | 2.027941 | 2.020938 | 2.025204 | 2.019995 | 2.019907 | 2.011426 | 2.003749 | 1.990885 | 1.977224 | 1.969734 | 1.964682
493 | 1.969599 | 2.026481 | 2.019546 | 2.023843 | 2.018659 | 2.018596 | 2.010145 | 2.002511 | 1.989696 | 1.976088 | 1.968616 | 1.963558
494 | 1.968162 | 2.025026 | 2.018157 | 2.022486 | 2.017327 | 2.017288 | 2.008868 | 2.001277 | 1.98851 | 1.974955 | 1.967501 | 1.962439
495 | 1.96673 | 2.023575 | 2.016772 | 2.021133 | 2.015999 | 2.015983 | 2.007595 | 2.000046 | 1.987329 | 1.973826 | 1.96639 | 1.961325
496 | 1.965302 | 2.022129 | 2.01539 | 2.019784 | 2.014674 | 2.014683 | 2.006325 | 1.99882 | 1.986151 | 1.972701 | 1.965284 | 1.960215
497 | 1.963878 | 2.020687 | 2.014013 | 2.018438 | 2.013353 | 2.013386 | 2.005059 | 1.997597 | 1.984977 | 1.971579 | 1.964181 | 1.95911
498 | 1.962458 | 2.01925 | 2.01264 | 2.017096 | 2.012036 | 2.012093 | 2.003797 | 1.996377 | 1.983806 | 1.970461 | 1.963081 | 1.95801
499 | 1.961043 | 2.017817 | 2.01127 | 2.015758 | 2.010723 | 2.010803 | 2.002538 | 1.995161 | 1.98264 | 1.969346 | 1.961986 | 1.956915
500 | 1.959631 | 2.016388 | 2.009905 | 2.014423 | 2.009413 | 2.009517 | 2.001283 | 1.993948 | 1.981477 | 1.968235 | 1.960895 | 1.955824
501 | 1.958224 | 2.014964 | 2.008543 | 2.013092 | 2.008107 | 2.008235 | 2.000032 | 1.992739 | 1.980318 | 1.967127 | 1.959807 | 1.954738
502 | 1.956821 | 2.013543 | 2.007185 | 2.011764 | 2.006804 | 2.006957 | 1.998784 | 1.991534 | 1.979162 | 1.966023 | 1.958723 | 1.953656
503 | 1.955421 | 2.012127 | 2.00583 | 2.01044 | 2.005505 | 2.005681 | 1.997539 | 1.990332 | 1.97801 | 1.964922 | 1.957643 | 1.952579
504 | 1.954026 | 2.010716 | 2.004479 | 2.00912 | 2.00421 | 2.00441 | 1.996299 | 1.989133 | 1.976861 | 1.963825 | 1.956566 | 1.951506
505 | 1.952635 | 2.009308 | 2.003132 | 2.007803 | 2.002918 | 2.003142 | 1.995061 | 1.987938 | 1.975716 | 1.962731 | 1.955493 | 1.950438
506 | 1.951247 | 2.007905 | 2.001789 | 2.006489 | 2.001629 | 2.001877 | 1.993828 | 1.986746 | 1.974575 | 1.96164 | 1.954424 | 1.949374
507 | 1.949864 | 2.006506 | 2.000449 | 2.005179 | 2.000344 | 2.000616 | 1.992597 | 1.985557 | 1.973437 | 1.960553 | 1.953358 | 1.948314
508 | 1.948484 | 2.005111 | 1.999113 | 2.003873 | 1.999063 | 1.999359 | 1.99137 | 1.984372 | 1.972303 | 1.95947 | 1.952296 | 1.947259
509 | 1.947108 | 2.00372 | 1.997781 | 2.00257 | 1.997784 | 1.998105 | 1.990147 | 1.98319 | 1.971172 | 1.958389 | 1.951238 | 1.946208
510 | 1.945736 | 2.002333 | 1.996452 | 2.001271 | 1.99651 | 1.996854 | 1.988927 | 1.982012 | 1.970044 | 1.957312 | 1.950183 | 1.945162
511 | 1.944368 | 2.00095 | 1.995126 | 1.999974 | 1.995239 | 1.995607 | 1.98771 | 1.980837 | 1.96892 | 1.956238 | 1.949131 | 1.944119
512 | 1.943004 | 1.999571 | 1.993805 | 1.998682 | 1.993971 | 1.994363 | 1.986497 | 1.979665 | 1.9678 | 1.955167 | 1.948084 | 1.943081
513 | 1.941643 | 1.998196 | 1.992486 | 1.997393 | 1.992707 | 1.993123 | 1.985288 | 1.978496 | 1.966683 | 1.9541 | 1.947039 | 1.942047
514 | 1.940286 | 1.996825 | 1.991172 | 1.996107 | 1.991446 | 1.991886 | 1.984081 | 1.977331 | 1.965569 | 1.953036 | 1.945998 | 1.941018
515 | 1.938933 | 1.995458 | 1.989861 | 1.994824 | 1.990188 | 1.990652 | 1.982878 | 1.976169 | 1.964459 | 1.951975 | 1.944961 | 1.939992
516 | 1.937584 | 1.994095 | 1.988553 | 1.993545 | 1.988934 | 1.989422 | 1.981678 | 1.97501 | 1.963352 | 1.950917 | 1.943927 | 1.938971
517 | 1.936238 | 1.992736 | 1.987249 | 1.992269 | 1.987683 | 1.988195 | 1.980482 | 1.973854 | 1.962248 | 1.949863 | 1.942896 | 1.937953
518 | 1.934896 | 1.991381 | 1.985948 | 1.990996 | 1.986436 | 1.986971 | 1.979288 | 1.972702 | 1.961148 | 1.948811 | 1.941869 | 1.93694
519 | 1.933558 | 1.99003 | 1.984651 | 1.989727 | 1.985192 | 1.985751 | 1.978099 | 1.971553 | 1.96005 | 1.947763 | 1.940845 | 1.935931
520 | 1.932223 | 1.988683 | 1.983357 | 1.988461 | 1.983951 | 1.984534 | 1.976912 | 1.970407 | 1.958957 | 1.946718 | 1.939825 | 1.934925
521 | 1.930892 | 1.987339 | 1.982067 | 1.987198 | 1.982713 | 1.98332 | 1.975728 | 1.969264 | 1.957866 | 1.945676 | 1.938808 | 1.933924
522 | 1.929565 | 1.985999 | 1.98078 | 1.985939 | 1.981479 | 1.98211 | 1.974548 | 1.968124 | 1.956779 | 1.944637 | 1.937794 | 1.932927
523 | 1.928241 | 1.984663 | 1.979496 | 1.984683 | 1.980247 | 1.980902 | 1.973371 | 1.966987 | 1.955695 | 1.943602 | 1.936783 | 1.931933
524 | 1.926921 | 1.983331 | 1.978216 | 1.98343 | 1.97902 | 1.979698 | 1.972197 | 1.965854 | 1.954614 | 1.942569 | 1.935776 | 1.930944
525 | 1.925604 | 1.982003 | 1.976939 | 1.98218 | 1.977795 | 1.978498 | 1.971027 | 1.964723 | 1.953536 | 1.941539 | 1.934772 | 1.929958
526 | 1.924291 | 1.980678 | 1.975666 | 1.980934 | 1.976573 | 1.9773 | 1.969859 | 1.963596 | 1.952462 | 1.940513 | 1.933771 | 1.928976
527 | 1.922981 | 1.979357 | 1.974395 | 1.97969 | 1.975355 | 1.976105 | 1.968695 | 1.962471 | 1.951391 | 1.939489 | 1.932774 | 1.927998
528 | 1.921675 | 1.97804 | 1.973129 | 1.97845 | 1.97414 | 1.974914 | 1.967534 | 1.96135 | 1.950323 | 1.938469 | 1.93178 | 1.927024
529 | 1.920372 | 1.976727 | 1.971865 | 1.977213 | 1.972928 | 1.973726 | 1.966376 | 1.960232 | 1.949258 | 1.937451 | 1.930788 | 1.926054
530 | 1.919073 | 1.975417 | 1.970605 | 1.975979 | 1.971719 | 1.972541 | 1.965221 | 1.959117 | 1.948196 | 1.936437 | 1.929801 | 1.925087
531 | 1.917778 | 1.974111 | 1.969348 | 1.974749 | 1.970514 | 1.971359 | 1.964069 | 1.958005 | 1.947137 | 1.935426 | 1.928816 | 1.924124
532 | 1.916485 | 1.972809 | 1.968094 | 1.973521 | 1.969311 | 1.97018 | 1.962921 | 1.956895 | 1.946081 | 1.934417 | 1.927834 | 1.923165
533 | 1.915196 | 1.97151 | 1.966843 | 1.972297 | 1.968112 | 1.969005 | 1.961775 | 1.955789 | 1.945029 | 1.933411 | 1.926856 | 1.92221
534 | 1.913911 | 1.970215 | 1.965596 | 1.971076 | 1.966916 | 1.967832 | 1.960633 | 1.954686 | 1.943979 | 1.932409 | 1.92588 | 1.921258
535 | 1.912629 | 1.968923 | 1.964352 | 1.969857 | 1.965723 | 1.966663 | 1.959493 | 1.953586 | 1.942933 | 1.931409 | 1.924908 | 1.92031
536 | 1.91135 | 1.967635 | 1.963111 | 1.968642 | 1.964533 | 1.965496 | 1.958357 | 1.952489 | 1.94189 | 1.930412 | 1.923939 | 1.919366
537 | 1.910075 | 1.966351 | 1.961874 | 1.96743 | 1.963346 | 1.964333 | 1.957224 | 1.951395 | 1.940849 | 1.929418 | 1.922973 | 1.918425
538 | 1.908803 | 1.96507 | 1.960639 | 1.966221 | 1.962162 | 1.963173 | 1.956093 | 1.950303 | 1.939812 | 1.928427 | 1.92201 | 1.917488
539 | 1.907535 | 1.963793 | 1.959408 | 1.965016 | 1.960981 | 1.962016 | 1.954966 | 1.949215 | 1.938778 | 1.927439 | 1.92105 | 1.916554
540 | 1.906269 | 1.962519 | 1.95818 | 1.963813 | 1.959803 | 1.960861 | 1.953842 | 1.94813 | 1.937746 | 1.926454 | 1.920093 | 1.915624
541 | 1.905007 | 1.961249 | 1.956955 | 1.962613 | 1.958629 | 1.95971 | 1.95272 | 1.947047 | 1.936718 | 1.925472 | 1.919139 | 1.914697
542 | 1.903749 | 1.959982 | 1.955734 | 1.961416 | 1.957457 | 1.958562 | 1.951602 | 1.945967 | 1.935693 | 1.924492 | 1.918188 | 1.913774
543 | 1.902493 | 1.958719 | 1.954515 | 1.960222 | 1.956288 | 1.957417 | 1.950487 | 1.944891 | 1.93467 | 1.923515 | 1.91724 | 1.912855
544 | 1.901242 | 1.957459 | 1.9533 | 1.959032 | 1.955123 | 1.956275 | 1.949375 | 1.943817 | 1.933651 | 1.922541 | 1.916295 | 1.911939
545 | 1.899993 | 1.956203 | 1.952088 | 1.957844 | 1.95396 | 1.955136 | 1.948265 | 1.942746 | 1.932635 | 1.92157 | 1.915353 | 1.911026
546 | 1.898747 | 1.95495 | 1.950878 | 1.956659 | 1.952801 | 1.954 | 1.947159 | 1.941678 | 1.931621 | 1.920602 | 1.914414 | 1.910117
547 | 1.897505 | 1.953701 | 1.949672 | 1.955478 | 1.951644 | 1.952866 | 1.946055 | 1.940613 | 1.93061 | 1.919637 | 1.913478 | 1.909211
548 | 1.896266 | 1.952455 | 1.948469 | 1.954299 | 1.95049 | 1.951736 | 1.944955 | 1.93955 | 1.929603 | 1.918674 | 1.912545 | 1.908309
549 | 1.89503 | 1.951213 | 1.947269 | 1.953123 | 1.94934 | 1.950609 | 1.943857 | 1.938491 | 1.928598 | 1.917714 | 1.911615 | 1.90741
550 | 1.893798 | 1.949974 | 1.946073 | 1.951951 | 1.948192 | 1.949484 | 1.942762 | 1.937434 | 1.927596 | 1.916757 | 1.910687 | 1.906514
551 | 1.892568 | 1.948738 | 1.944879 | 1.950781 | 1.947047 | 1.948363 | 1.941671 | 1.93638 | 1.926597 | 1.915803 | 1.909763 | 1.905622
552 | 1.891342 | 1.947506 | 1.943688 | 1.949614 | 1.945906 | 1.947245 | 1.940582 | 1.935329 | 1.925601 | 1.914851 | 1.908841 | 1.904733
553 | 1.890119 | 1.946277 | 1.942501 | 1.94845 | 1.944767 | 1.946129 | 1.939496 | 1.934281 | 1.924608 | 1.913902 | 1.907923 | 1.903848
554 | 1.888899 | 1.945051 | 1.941316 | 1.947289 | 1.943631 | 1.945016 | 1.938412 | 1.933235 | 1.923617 | 1.912956 | 1.907007 | 1.902966
555 | 1.887683 | 1.943829 | 1.940135 | 1.946131 | 1.942498 | 1.943907 | 1.937332 | 1.932193 | 1.922629 | 1.912013 | 1.906094 | 1.902087
556 | 1.886469 | 1.94261 | 1.938956 | 1.944976 | 1.941368 | 1.9428 | 1.936255 | 1.931153 | 1.921645 | 1.911072 | 1.905184 | 1.901211
557 | 1.885259 | 1.941395 | 1.93778 | 1.943824 | 1.940241 | 1.941696 | 1.93518 | 1.930116 | 1.920663 | 1.910134 | 1.904277 | 1.900339
558 | 1.884052 | 1.940183 | 1.936608 | 1.942675 | 1.939117 | 1.940595 | 1.934108 | 1.929081 | 1.919684 | 1.909199 | 1.903372 | 1.899469
559 | 1.882847 | 1.938974 | 1.935439 | 1.941528 | 1.937995 | 1.939497 | 1.93304 | 1.92805 | 1.918707 | 1.908266 | 1.90247 | 1.898604
560 | 1.881647 | 1.937769 | 1.934272 | 1.940385 | 1.936877 | 1.938401 | 1.931974 | 1.927021 | 1.917734 | 1.907336 | 1.901572 | 1.897741
561 | 1.880449 | 1.936566 | 1.933109 | 1.939244 | 1.935761 | 1.937309 | 1.93091 | 1.925995 | 1.916763 | 1.906409 | 1.900676 | 1.896881
562 | 1.879254 | 1.935368 | 1.931948 | 1.938106 | 1.934649 | 1.936219 | 1.92985 | 1.924972 | 1.915795 | 1.905484 | 1.899782 | 1.896025
563 | 1.878062 | 1.934172 | 1.930791 | 1.936972 | 1.933539 | 1.935132 | 1.928793 | 1.923951 | 1.91483 | 1.904562 | 1.898892 | 1.895172
564 | 1.876874 | 1.93298 | 1.929636 | 1.93584 | 1.932432 | 1.934048 | 1.927738 | 1.922933 | 1.913868 | 1.903643 | 1.898004 | 1.894322
565 | 1.875688 | 1.931791 | 1.928485 | 1.934711 | 1.931328 | 1.932967 | 1.926686 | 1.921918 | 1.912908 | 1.902726 | 1.897119 | 1.893475
566 | 1.874506 | 1.930605 | 1.927336 | 1.933584 | 1.930227 | 1.931889 | 1.925637 | 1.920906 | 1.911951 | 1.901812 | 1.896237 | 1.892632
567 | 1.873326 | 1.929422 | 1.926191 | 1.932461 | 1.929129 | 1.930813 | 1.92459 | 1.919896 | 1.910997 | 1.900901 | 1.895357 | 1.891791
568 | 1.87215 | 1.928243 | 1.925048 | 1.931341 | 1.928033 | 1.929741 | 1.923547 | 1.918889 | 1.910046 | 1.899992 | 1.894481 | 1.890954
569 | 1.870977 | 1.927067 | 1.923908 | 1.930223 | 1.926941 | 1.928671 | 1.922506 | 1.917885 | 1.909097 | 1.899086 | 1.893607 | 1.89012
570 | 1.869806 | 1.925894 | 1.922771 | 1.929108 | 1.925851 | 1.927604 | 1.921468 | 1.916884 | 1.908151 | 1.898183 | 1.892735 | 1.889288
571 | 1.868639 | 1.924724 | 1.921638 | 1.927996 | 1.924764 | 1.92654 | 1.920433 | 1.915885 | 1.907208 | 1.897282 | 1.891866 | 1.88846
572 | 1.867475 | 1.923558 | 1.920507 | 1.926887 | 1.92368 | 1.925478 | 1.9194 | 1.914889 | 1.906267 | 1.896383 | 1.891001 | 1.887635
573 | 1.866314 | 1.922395 | 1.919379 | 1.925781 | 1.922598 | 1.92442 | 1.918371 | 1.913895 | 1.905329 | 1.895488 | 1.890137 | 1.886813
574 | 1.865156 | 1.921235 | 1.918254 | 1.924677 | 1.92152 | 1.923364 | 1.917344 | 1.912905 | 1.904394 | 1.894594 | 1.889277 | 1.885994
575 | 1.864001 | 1.920078 | 1.917131 | 1.923576 | 1.920444 | 1.922311 | 1.91632 | 1.911916 | 1.903462 | 1.893704 | 1.888419 | 1.885178
576 | 1.862848 | 1.918924 | 1.916012 | 1.922479 | 1.919371 | 1.92126 | 1.915298 | 1.910931 | 1.902532 | 1.892816 | 1.887563 | 1.884365
577 | 1.861699 | 1.917774 | 1.914896 | 1.921384 | 1.918301 | 1.920213 | 1.914279 | 1.909948 | 1.901605 | 1.89193 | 1.886711 | 1.883555
578 | 1.860553 | 1.916626 | 1.913782 | 1.920291 | 1.917234 | 1.919168 | 1.913264 | 1.908968 | 1.900681 | 1.891047 | 1.885861 | 1.882748
579 | 1.85941 | 1.915482 | 1.912672 | 1.919202 | 1.91617 | 1.918126 | 1.91225 | 1.907991 | 1.899759 | 1.890167 | 1.885014 | 1.881944
580 | 1.85827 | 1.914341 | 1.911564 | 1.918115 | 1.915108 | 1.917087 | 1.91124 | 1.907016 | 1.89884 | 1.889289 | 1.884169 | 1.881143
581 | 1.857132 | 1.913203 | 1.910459 | 1.917031 | 1.914049 | 1.91605 | 1.910232 | 1.906044 | 1.897923 | 1.888414 | 1.883327 | 1.880345
582 | 1.855998 | 1.912068 | 1.909357 | 1.91595 | 1.912993 | 1.915017 | 1.909227 | 1.905074 | 1.89701 | 1.887542 | 1.882487 | 1.87955
583 | 1.854867 | 1.910937 | 1.908258 | 1.914872 | 1.91194 | 1.913986 | 1.908224 | 1.904107 | 1.896098 | 1.886671 | 1.88165 | 1.878758
584 | 1.853738 | 1.909809 | 1.907162 | 1.913797 | 1.910889 | 1.912957 | 1.907225 | 1.903143 | 1.89519 | 1.885804 | 1.880816 | 1.877968
585 | 1.852613 | 1.908683 | 1.906069 | 1.912724 | 1.909841 | 1.911932 | 1.906228 | 1.902182 | 1.894284 | 1.884939 | 1.879985 | 1.877182
586 | 1.85149 | 1.907561 | 1.904978 | 1.911654 | 1.908796 | 1.910909 | 1.905234 | 1.901222 | 1.893381 | 1.884076 | 1.879156 | 1.876398
587 | 1.850371 | 1.906442 | 1.90389 | 1.910587 | 1.907754 | 1.909889 | 1.904242 | 1.900266 | 1.89248 | 1.883216 | 1.878329 | 1.875618
588 | 1.849254 | 1.905326 | 1.902806 | 1.909522 | 1.906714 | 1.908872 | 1.903253 | 1.899312 | 1.891582 | 1.882358 | 1.877505 | 1.87484
589 | 1.84814 | 1.904213 | 1.901724 | 1.908461 | 1.905678 | 1.907857 | 1.902267 | 1.898361 | 1.890687 | 1.881503 | 1.876684 | 1.874065
590 | 1.84703 | 1.903103 | 1.900645 | 1.907402 | 1.904644 | 1.906845 | 1.901283 | 1.897413 | 1.889794 | 1.880651 | 1.875865 | 1.873293
591 | 1.845922 | 1.901996 | 1.899568 | 1.906346 | 1.903612 | 1.905836 | 1.900302 | 1.896467 | 1.888904 | 1.879801 | 1.875049 | 1.872524
592 | 1.844817 | 1.900893 | 1.898495 | 1.905292 | 1.902584 | 1.904829 | 1.899324 | 1.895524 | 1.888016 | 1.878953 | 1.874235 | 1.871758
593 | 1.843715 | 1.899792 | 1.897424 | 1.904242 | 1.901558 | 1.903826 | 1.898349 | 1.894583 | 1.887132 | 1.878108 | 1.873424 | 1.870994
594 | 1.842615 | 1.898695 | 1.896357 | 1.903194 | 1.900535 | 1.902824 | 1.897376 | 1.893645 | 1.886249 | 1.877266 | 1.872616 | 1.870234
595 | 1.841519 | 1.8976 | 1.895292 | 1.902149 | 1.899515 | 1.901826 | 1.896406 | 1.892709 | 1.885369 | 1.876426 | 1.87181 | 1.869476
596 | 1.840426 | 1.896509 | 1.89423 | 1.901107 | 1.898497 | 1.90083 | 1.895438 | 1.891776 | 1.884492 | 1.875588 | 1.871006 | 1.868721
597 | 1.839335 | 1.895421 | 1.893171 | 1.900067 | 1.897483 | 1.899837 | 1.894473 | 1.890846 | 1.883618 | 1.874753 | 1.870205 | 1.867969
598 | 1.838248 | 1.894336 | 1.892114 | 1.89903 | 1.896471 | 1.898847 | 1.893511 | 1.889918 | 1.882746 | 1.87392 | 1.869407 | 1.867219
599 | 1.837163 | 1.893254 | 1.891061 | 1.897996 | 1.895461 | 1.897859 | 1.892552 | 1.888993 | 1.881876 | 1.87309 | 1.868611 | 1.866473
600 | 1.836081 | 1.892174 | 1.89001 | 1.896965 | 1.894455 | 1.896875 | 1.891595 | 1.888071 | 1.881009 | 1.872262 | 1.867817 | 1.865729
601 | 1.835002 | 1.891098 | 1.888962 | 1.895936 | 1.893451 | 1.895892 | 1.890641 | 1.887151 | 1.880145 | 1.871437 | 1.867026 | 1.864988
602 | 1.833926 | 1.890025 | 1.887917 | 1.89491 | 1.89245 | 1.894913 | 1.889689 | 1.886233 | 1.879283 | 1.870614 | 1.866238 | 1.864249
603 | 1.832853 | 1.888955 | 1.886874 | 1.893887 | 1.891451 | 1.893936 | 1.88874 | 1.885319 | 1.878424 | 1.869793 | 1.865452 | 1.863514
604 | 1.831783 | 1.887888 | 1.885835 | 1.892867 | 1.890455 | 1.892962 | 1.887794 | 1.884406 | 1.877567 | 1.868976 | 1.864669 | 1.862781
605 | 1.830715 | 1.886825 | 1.884798 | 1.891849 | 1.889463 | 1.89199 | 1.88685 | 1.883497 | 1.876713 | 1.86816 | 1.863888 | 1.862051
606 | 1.829651 | 1.885764 | 1.883764 | 1.890834 | 1.888472 | 1.891021 | 1.885909 | 1.882589 | 1.875861 | 1.867347 | 1.863109 | 1.861323
607 | 1.828589 | 1.884706 | 1.882733 | 1.889822 | 1.887485 | 1.890055 | 1.884971 | 1.881685 | 1.875012 | 1.866536 | 1.862333 | 1.860598
608 | 1.82753 | 1.883651 | 1.881704 | 1.888812 | 1.8865 | 1.889091 | 1.884035 | 1.880783 | 1.874166 | 1.865728 | 1.86156 | 1.859876
609 | 1.826474 | 1.882599 | 1.880679 | 1.887805 | 1.885518 | 1.888131 | 1.883102 | 1.879884 | 1.873322 | 1.864922 | 1.860789 | 1.859157
610 | 1.825421 | 1.88155 | 1.879656 | 1.886801 | 1.884538 | 1.887172 | 1.882171 | 1.878987 | 1.87248 | 1.864119 | 1.86002 | 1.85844
611 | 1.82437 | 1.880505 | 1.878636 | 1.8858 | 1.883561 | 1.886217 | 1.881243 | 1.878092 | 1.871641 | 1.863318 | 1.859254 | 1.857726
612 | 1.823323 | 1.879462 | 1.877619 | 1.884801 | 1.882587 | 1.885264 | 1.880318 | 1.877201 | 1.870805 | 1.86252 | 1.85849 | 1.857015
613 | 1.822278 | 1.878422 | 1.876604 | 1.883805 | 1.881616 | 1.884314 | 1.879395 | 1.876312 | 1.869971 | 1.861723 | 1.857729 | 1.856307
614 | 1.821236 | 1.877385 | 1.875593 | 1.882812 | 1.880647 | 1.883366 | 1.878475 | 1.875425 | 1.869139 | 1.86093 | 1.85697 | 1.855601
615 | 1.820197 | 1.876351 | 1.874584 | 1.881821 | 1.879681 | 1.882421 | 1.877558 | 1.874541 | 1.86831 | 1.860139 | 1.856214 | 1.854897
616 | 1.819161 | 1.875321 | 1.873578 | 1.880834 | 1.878718 | 1.881479 | 1.876643 | 1.873659 | 1.867484 | 1.85935 | 1.85546 | 1.854197
617 | 1.818128 | 1.874293 | 1.872574 | 1.879848 | 1.877758 | 1.880539 | 1.875731 | 1.87278 | 1.86666 | 1.858563 | 1.854709 | 1.853499
618 | 1.817098 | 1.873268 | 1.871574 | 1.878866 | 1.8768 | 1.879602 | 1.874821 | 1.871904 | 1.865839 | 1.857779 | 1.85396 | 1.852803
619 | 1.81607 | 1.872246 | 1.870576 | 1.877886 | 1.875844 | 1.878668 | 1.873914 | 1.87103 | 1.86502 | 1.856997 | 1.853213 | 1.85211
620 | 1.815045 | 1.871227 | 1.869581 | 1.876909 | 1.874892 | 1.877736 | 1.87301 | 1.870159 | 1.864204 | 1.856218 | 1.852469 | 1.85142
621 | 1.814023 | 1.870211 | 1.868589 | 1.875935 | 1.873942 | 1.876807 | 1.872108 | 1.86929 | 1.86339 | 1.855441 | 1.851727 | 1.850733
622 | 1.813004 | 1.869198 | 1.867599 | 1.874964 | 1.872995 | 1.875881 | 1.871209 | 1.868424 | 1.862578 | 1.854667 | 1.850988 | 1.850048
623 | 1.811988 | 1.868189 | 1.866613 | 1.873995 | 1.872051 | 1.874957 | 1.870313 | 1.86756 | 1.86177 | 1.853895 | 1.850251 | 1.849365
624 | 1.810974 | 1.867182 | 1.865629 | 1.873029 | 1.871109 | 1.874036 | 1.869419 | 1.866699 | 1.860963 | 1.853125 | 1.849516 | 1.848686
625 | 1.809963 | 1.866178 | 1.864648 | 1.872065 | 1.87017 | 1.873117 | 1.868527 | 1.86584 | 1.860159 | 1.852358 | 1.848784 | 1.848008
626 | 1.808955 | 1.865177 | 1.863669 | 1.871104 | 1.869233 | 1.872201 | 1.867639 | 1.864984 | 1.859358 | 1.851593 | 1.848054 | 1.847334
627 | 1.80795 | 1.864179 | 1.862694 | 1.870146 | 1.8683 | 1.871288 | 1.866753 | 1.86413 | 1.858559 | 1.850831 | 1.847327 | 1.846662
628 | 1.806948 | 1.863183 | 1.861721 | 1.869191 | 1.867369 | 1.870377 | 1.865869 | 1.863279 | 1.857762 | 1.850071 | 1.846602 | 1.845992
629 | 1.805948 | 1.862191 | 1.860751 | 1.868238 | 1.86644 | 1.86947 | 1.864988 | 1.862431 | 1.856969 | 1.849313 | 1.845879 | 1.845325
630 | 1.804952 | 1.861202 | 1.859783 | 1.867288 | 1.865515 | 1.868564 | 1.86411 | 1.861585 | 1.856177 | 1.848557 | 1.845159 | 1.844661
631 | 1.803958 | 1.860216 | 1.858819 | 1.866341 | 1.864592 | 1.867661 | 1.863234 | 1.860741 | 1.855388 | 1.847805 | 1.844441 | 1.843999
632 | 1.802967 | 1.859233 | 1.857857 | 1.865397 | 1.863671 | 1.866761 | 1.862361 | 1.8599 | 1.854602 | 1.847054 | 1.843726 | 1.84334
633 | 1.801979 | 1.858252 | 1.856898 | 1.864455 | 1.862754 | 1.865864 | 1.86149 | 1.859062 | 1.853817 | 1.846306 | 1.843013 | 1.842683
634 | 1.800993 | 1.857275 | 1.855941 | 1.863516 | 1.861839 | 1.864969 | 1.860622 | 1.858226 | 1.853036 | 1.84556 | 1.842302 | 1.842029
635 | 1.800011 | 1.856301 | 1.854988 | 1.862579 | 1.860926 | 1.864077 | 1.859757 | 1.857393 | 1.852257 | 1.844816 | 1.841594 | 1.841377
636 | 1.799031 | 1.855329 | 1.854037 | 1.861645 | 1.860017 | 1.863187 | 1.858894 | 1.856562 | 1.85148 | 1.844075 | 1.840888 | 1.840728
637 | 1.798054 | 1.854361 | 1.853089 | 1.860714 | 1.85911 | 1.8623 | 1.858034 | 1.855734 | 1.850706 | 1.843336 | 1.840184 | 1.840081
638 | 1.797079 | 1.853395 | 1.852144 | 1.859786 | 1.858206 | 1.861416 | 1.857176 | 1.854908 | 1.849934 | 1.8426 | 1.839483 | 1.839437
639 | 1.796108 | 1.852432 | 1.851201 | 1.85886 | 1.857304 | 1.860534 | 1.856321 | 1.854085 | 1.849165 | 1.841866 | 1.838784 | 1.838796
640 | 1.795139 | 1.851473 | 1.850261 | 1.857937 | 1.856405 | 1.859655 | 1.855468 | 1.853264 | 1.848398 | 1.841134 | 1.838087 | 1.838157
641 | 1.794174 | 1.850516 | 1.849324 | 1.857017 | 1.855509 | 1.858779 | 1.854619 | 1.852446 | 1.847634 | 1.840405 | 1.837393 | 1.83752
642 | 1.793211 | 1.849562 | 1.84839 | 1.856099 | 1.854615 | 1.857905 | 1.853771 | 1.85163 | 1.846872 | 1.839678 | 1.836701 | 1.836886
643 | 1.79225 | 1.848611 | 1.847458 | 1.855185 | 1.853724 | 1.857034 | 1.852926 | 1.850817 | 1.846112 | 1.838953 | 1.836012 | 1.836254
644 | 1.791293 | 1.847664 | 1.846529 | 1.854272 | 1.852836 | 1.856165 | 1.852084 | 1.850006 | 1.845355 | 1.838231 | 1.835325 | 1.835625
645 | 1.790338 | 1.846719 | 1.845603 | 1.853363 | 1.851951 | 1.855299 | 1.851245 | 1.849198 | 1.844601 | 1.837511 | 1.83464 | 1.834998
646 | 1.789386 | 1.845776 | 1.84468 | 1.852456 | 1.851068 | 1.854436 | 1.850408 | 1.848393 | 1.843848 | 1.836794 | 1.833957 | 1.834374
647 | 1.788437 | 1.844837 | 1.843759 | 1.851552 | 1.850188 | 1.853575 | 1.849573 | 1.84759 | 1.843099 | 1.836079 | 1.833277 | 1.833752
648 | 1.787491 | 1.843901 | 1.842842 | 1.850651 | 1.84931 | 1.852717 | 1.848741 | 1.846789 | 1.842352 | 1.835366 | 1.8326 | 1.833132
649 | 1.786548 | 1.842968 | 1.841926 | 1.849752 | 1.848435 | 1.851861 | 1.847912 | 1.845991 | 1.841607 | 1.834655 | 1.831924 | 1.832515
650 | 1.785607 | 1.842038 | 1.841014 | 1.848856 | 1.847563 | 1.851009 | 1.847085 | 1.845196 | 1.840864 | 1.833947 | 1.831251 | 1.831901
651 | 1.784669 | 1.84111 | 1.840105 | 1.847962 | 1.846693 | 1.850158 | 1.846261 | 1.844403 | 1.840124 | 1.833241 | 1.83058 | 1.831289
652 | 1.783734 | 1.840186 | 1.839198 | 1.847072 | 1.845827 | 1.849311 | 1.84544 | 1.843612 | 1.839387 | 1.832538 | 1.829912 | 1.830679
653 | 1.782802 | 1.839264 | 1.838294 | 1.846184 | 1.844962 | 1.848466 | 1.844621 | 1.842824 | 1.838652 | 1.831837 | 1.829245 | 1.830072
654 | 1.781872 | 1.838346 | 1.837392 | 1.845299 | 1.844101 | 1.847623 | 1.843805 | 1.842039 | 1.837919 | 1.831138 | 1.828581 | 1.829467
655 | 1.780946 | 1.83743 | 1.836494 | 1.844416 | 1.843242 | 1.846783 | 1.842991 | 1.841256 | 1.837189 | 1.830442 | 1.82792 | 1.828865
656 | 1.780022 | 1.836517 | 1.835598 | 1.843536 | 1.842386 | 1.845946 | 1.84218 | 1.840476 | 1.836461 | 1.829748 | 1.827261 | 1.828265
657 | 1.779101 | 1.835607 | 1.834705 | 1.842659 | 1.841532 | 1.845111 | 1.841371 | 1.839698 | 1.835736 | 1.829056 | 1.826604 | 1.827667
658 | 1.778182 | 1.8347 | 1.833814 | 1.841785 | 1.840681 | 1.84428 | 1.840565 | 1.838922 | 1.835013 | 1.828366 | 1.825949 | 1.827072
659 | 1.777267 | 1.833796 | 1.832927 | 1.840913 | 1.839833 | 1.84345 | 1.839761 | 1.83815 | 1.834293 | 1.827679 | 1.825297 | 1.826479
660 | 1.776354 | 1.832895 | 1.832042 | 1.840044 | 1.838988 | 1.842623 | 1.83896 | 1.837379 | 1.833575 | 1.826995 | 1.824647 | 1.825889
661 | 1.775444 | 1.831997 | 1.831159 | 1.839177 | 1.838145 | 1.841799 | 1.838162 | 1.836612 | 1.832859 | 1.826312 | 1.823999 | 1.825301
662 | 1.774537 | 1.831102 | 1.83028 | 1.838314 | 1.837304 | 1.840978 | 1.837366 | 1.835846 | 1.832146 | 1.825632 | 1.823354 | 1.824715
663 | 1.773633 | 1.830209 | 1.829403 | 1.837453 | 1.836467 | 1.840159 | 1.836573 | 1.835083 | 1.831435 | 1.824954 | 1.822711 | 1.824132
664 | 1.772731 | 1.82932 | 1.828529 | 1.836594 | 1.835632 | 1.839343 | 1.835782 | 1.834323 | 1.830727 | 1.824279 | 1.82207 | 1.823551
665 | 1.771832 | 1.828434 | 1.827658 | 1.835739 | 1.8348 | 1.838529 | 1.834994 | 1.833566 | 1.830021 | 1.823606 | 1.821431 | 1.822973
666 | 1.770936 | 1.82755 | 1.82679 | 1.834886 | 1.83397 | 1.837718 | 1.834209 | 1.83281 | 1.829318 | 1.822935 | 1.820795 | 1.822396
667 | 1.770043 | 1.826669 | 1.825924 | 1.834036 | 1.833144 | 1.836909 | 1.833426 | 1.832058 | 1.828617 | 1.822267 | 1.820161 | 1.821823
668 | 1.769153 | 1.825791 | 1.825061 | 1.833188 | 1.832319 | 1.836104 | 1.832646 | 1.831308 | 1.827918 | 1.821601 | 1.819529 | 1.821251
669 | 1.768265 | 1.824917 | 1.824201 | 1.832344 | 1.831498 | 1.8353 | 1.831868 | 1.83056 | 1.827222 | 1.820937 | 1.8189 | 1.820682
670 | 1.767381 | 1.824045 | 1.823344 | 1.831501 | 1.830679 | 1.8345 | 1.831093 | 1.829815 | 1.826528 | 1.820275 | 1.818273 | 1.820115
671 | 1.766499 | 1.823176 | 1.822489 | 1.830662 | 1.829863 | 1.833702 | 1.83032 | 1.829072 | 1.825837 | 1.819616 | 1.817648 | 1.819551
672 | 1.765619 | 1.82231 | 1.821637 | 1.829825 | 1.829049 | 1.832906 | 1.82955 | 1.828332 | 1.825148 | 1.818959 | 1.817025 | 1.818989
673 | 1.764743 | 1.821446 | 1.820788 | 1.828991 | 1.828239 | 1.832114 | 1.828782 | 1.827595 | 1.824461 | 1.818305 | 1.816405 | 1.818429
674 | 1.76387 | 1.820586 | 1.819941 | 1.82816 | 1.82743 | 1.831323 | 1.828017 | 1.82686 | 1.823777 | 1.817653 | 1.815787 | 1.817872
675 | 1.762999 | 1.819729 | 1.819097 | 1.827332 | 1.826625 | 1.830536 | 1.827255 | 1.826127 | 1.823095 | 1.817003 | 1.815171 | 1.817317
676 | 1.762131 | 1.818874 | 1.818256 | 1.826506 | 1.825822 | 1.829751 | 1.826495 | 1.825397 | 1.822416 | 1.816356 | 1.814558 | 1.816764
677 | 1.761266 | 1.818023 | 1.817418 | 1.825683 | 1.825022 | 1.828969 | 1.825738 | 1.82467 | 1.821739 | 1.81571 | 1.813947 | 1.816213
678 | 1.760403 | 1.817174 | 1.816582 | 1.824862 | 1.824224 | 1.828189 | 1.824983 | 1.823945 | 1.821065 | 1.815068 | 1.813338 | 1.815665
679 | 1.759544 | 1.816328 | 1.81575 | 1.824044 | 1.82343 | 1.827412 | 1.824231 | 1.823222 | 1.820392 | 1.814427 | 1.812731 | 1.815119
680 | 1.758687 | 1.815486 | 1.81492 | 1.823229 | 1.822638 | 1.826637 | 1.823482 | 1.822502 | 1.819723 | 1.813789 | 1.812127 | 1.814576
681 | 1.757833 | 1.814646 | 1.814092 | 1.822417 | 1.821848 | 1.825865 | 1.822735 | 1.821785 | 1.819056 | 1.813153 | 1.811525 | 1.814035
682 | 1.756981 | 1.813809 | 1.813268 | 1.821607 | 1.821061 | 1.825096 | 1.821991 | 1.82107 | 1.818391 | 1.812519 | 1.810925 | 1.813496
683 | 1.756133 | 1.812975 | 1.812446 | 1.820801 | 1.820277 | 1.824329 | 1.821249 | 1.820358 | 1.817728 | 1.811888 | 1.810327 | 1.812959
684 | 1.755288 | 1.812143 | 1.811627 | 1.819996 | 1.819496 | 1.823565 | 1.82051 | 1.819648 | 1.817068 | 1.811259 | 1.809732 | 1.812425
685 | 1.754445 | 1.811315 | 1.81081 | 1.819195 | 1.818717 | 1.822804 | 1.819773 | 1.818941 | 1.816411 | 1.810632 | 1.809138 | 1.811892
686 | 1.753605 | 1.81049 | 1.809997 | 1.818396 | 1.817941 | 1.822045 | 1.819039 | 1.818236 | 1.815755 | 1.810008 | 1.808547 | 1.811363
687 | 1.752768 | 1.809667 | 1.809186 | 1.8176 | 1.817167 | 1.821289 | 1.818307 | 1.817533 | 1.815102 | 1.809386 | 1.807959 | 1.810835
688 | 1.751933 | 1.808848 | 1.808378 | 1.816807 | 1.816397 | 1.820535 | 1.817578 | 1.816834 | 1.814452 | 1.808766 | 1.807372 | 1.81031
689 | 1.751102 | 1.808031 | 1.807573 | 1.816016 | 1.815629 | 1.819784 | 1.816852 | 1.816137 | 1.813804 | 1.808149 | 1.806788 | 1.809787
690 | 1.750273 | 1.807217 | 1.80677 | 1.815228 | 1.814863 | 1.819036 | 1.816128 | 1.815442 | 1.813158 | 1.807534 | 1.806206 | 1.809266
691 | 1.749447 | 1.806406 | 1.80597 | 1.814443 | 1.814101 | 1.81829 | 1.815407 | 1.81475 | 1.812515 | 1.806921 | 1.805627 | 1.808747
692 | 1.748624 | 1.805599 | 1.805173 | 1.81366 | 1.81334 | 1.817547 | 1.814688 | 1.81406 | 1.811874 | 1.80631 | 1.805049 | 1.808231
693 | 1.747804 | 1.804794 | 1.804379 | 1.81288 | 1.812583 | 1.816806 | 1.813972 | 1.813373 | 1.811236 | 1.805702 | 1.804474 | 1.807717
694 | 1.746986 | 1.803992 | 1.803587 | 1.812103 | 1.811828 | 1.816068 | 1.813259 | 1.812688 | 1.8106 | 1.805096 | 1.803901 | 1.807205
695 | 1.746171 | 1.803192 | 1.802798 | 1.811329 | 1.811076 | 1.815333 | 1.812548 | 1.812006 | 1.809966 | 1.804493 | 1.80333 | 1.806695
696 | 1.74536 | 1.802396 | 1.802012 | 1.810557 | 1.810327 | 1.8146 | 1.811839 | 1.811327 | 1.809335 | 1.803891 | 1.802762 | 1.806188
697 | 1.74455 | 1.801603 | 1.801229 | 1.809788 | 1.80958 | 1.81387 | 1.811134 | 1.81065 | 1.808706 | 1.803292 | 1.802195 | 1.805683
698 | 1.743744 | 1.800812 | 1.800448 | 1.809022 | 1.808836 | 1.813143 | 1.810431 | 1.809975 | 1.808079 | 1.802696 | 1.801631 | 1.80518
699 | 1.742941 | 1.800025 | 1.79967 | 1.808259 | 1.808095 | 1.812418 | 1.80973 | 1.809303 | 1.807455 | 1.802101 | 1.801069 | 1.804679
700 | 1.74214 | 1.79924 | 1.798895 | 1.807498 | 1.807356 | 1.811696 | 1.809032 | 1.808634 | 1.806834 | 1.801509 | 1.80051 | 1.804181
701 | 1.741342 | 1.798458 | 1.798123 | 1.80674 | 1.80662 | 1.810976 | 1.808336 | 1.807967 | 1.806214 | 1.80092 | 1.799952 | 1.803685
702 | 1.740547 | 1.797679 | 1.797353 | 1.805984 | 1.805887 | 1.810259 | 1.807643 | 1.807302 | 1.805597 | 1.800332 | 1.799397 | 1.80319
703 | 1.739755 | 1.796903 | 1.796586 | 1.805232 | 1.805156 | 1.809544 | 1.806953 | 1.806641 | 1.804983 | 1.799747 | 1.798844 | 1.802699
704 | 1.738966 | 1.79613 | 1.795822 | 1.804482 | 1.804428 | 1.808833 | 1.806265 | 1.805981 | 1.804371 | 1.799164 | 1.798293 | 1.802209
705 | 1.738179 | 1.79536 | 1.795061 | 1.803735 | 1.803703 | 1.808123 | 1.80558 | 1.805324 | 1.803761 | 1.798584 | 1.797745 | 1.801721
706 | 1.737396 | 1.794593 | 1.794302 | 1.80299 | 1.802981 | 1.807417 | 1.804897 | 1.80467 | 1.803153 | 1.798005 | 1.797198 | 1.801236
707 | 1.736615 | 1.793828 | 1.793546 | 1.802248 | 1.802261 | 1.806713 | 1.804217 | 1.804018 | 1.802548 | 1.797429 | 1.796654 | 1.800753
708 | 1.735837 | 1.793067 | 1.792793 | 1.801509 | 1.801543 | 1.806012 | 1.80354 | 1.803369 | 1.801946 | 1.796856 | 1.796112 | 1.800272
709 | 1.735061 | 1.792309 | 1.792043 | 1.800773 | 1.800829 | 1.805313 | 1.802865 | 1.802722 | 1.801345 | 1.796284 | 1.795572 | 1.799793
710 | 1.734289 | 1.791553 | 1.791295 | 1.800039 | 1.800117 | 1.804617 | 1.802192 | 1.802078 | 1.800748 | 1.795715 | 1.795035 | 1.799317
711 | 1.733519 | 1.7908 | 1.79055 | 1.799309 | 1.799408 | 1.803923 | 1.801522 | 1.801436 | 1.800152 | 1.795148 | 1.794499 | 1.798842
712 | 1.732753 | 1.79005 | 1.789808 | 1.79858 | 1.798701 | 1.803232 | 1.800855 | 1.800797 | 1.799559 | 1.794584 | 1.793966 | 1.79837
713 | 1.731989 | 1.789304 | 1.789069 | 1.797855 | 1.797998 | 1.802544 | 1.80019 | 1.800161 | 1.798968 | 1.794022 | 1.793435 | 1.7979
714 | 1.731228 | 1.78856 | 1.788332 | 1.797132 | 1.797296 | 1.801858 | 1.799528 | 1.799527 | 1.79838 | 1.793462 | 1.792906 | 1.797432
715 | 1.730469 | 1.787818 | 1.787598 | 1.796412 | 1.796598 | 1.801175 | 1.798869 | 1.798895 | 1.797794 | 1.792904 | 1.79238 | 1.796966
716 | 1.729714 | 1.78708 | 1.786867 | 1.795695 | 1.795902 | 1.800495 | 1.798212 | 1.798266 | 1.79721 | 1.792349 | 1.791855 | 1.796502
717 | 1.728961 | 1.786345 | 1.786139 | 1.794981 | 1.795209 | 1.799817 | 1.797557 | 1.79764 | 1.796629 | 1.791796 | 1.791333 | 1.796041
718 | 1.728211 | 1.785613 | 1.785413 | 1.794269 | 1.794519 | 1.799142 | 1.796906 | 1.797016 | 1.79605 | 1.791245 | 1.790813 | 1.795581
719 | 1.727464 | 1.784883 | 1.78469 | 1.79356 | 1.793831 | 1.798469 | 1.796256 | 1.796394 | 1.795474 | 1.790696 | 1.790295 | 1.795124
720 | 1.72672 | 1.784156 | 1.78397 | 1.792854 | 1.793146 | 1.797799 | 1.79561 | 1.795775 | 1.7949 | 1.79015 | 1.78978 | 1.794669
721 | 1.725979 | 1.783433 | 1.783252 | 1.79215 | 1.792464 | 1.797132 | 1.794966 | 1.795159 | 1.794328 | 1.789606 | 1.789266 | 1.794216
722 | 1.725241 | 1.782712 | 1.782538 | 1.791449 | 1.791784 | 1.796467 | 1.794324 | 1.794545 | 1.793758 | 1.789065 | 1.788755 | 1.793765
723 | 1.724505 | 1.781994 | 1.781826 | 1.790751 | 1.791107 | 1.795805 | 1.793685 | 1.793934 | 1.793191 | 1.788525 | 1.788246 | 1.793316
724 | 1.723772 | 1.781279 | 1.781117 | 1.790056 | 1.790433 | 1.795145 | 1.793049 | 1.793325 | 1.792627 | 1.787988 | 1.787739 | 1.792869
725 | 1.723042 | 1.780567 | 1.78041 | 1.789363 | 1.789761 | 1.794488 | 1.792415 | 1.792719 | 1.792064 | 1.787453 | 1.787234 | 1.792425
726 | 1.722315 | 1.779858 | 1.779707 | 1.788673 | 1.789092 | 1.793834 | 1.791784 | 1.792115 | 1.791505 | 1.786921 | 1.786731 | 1.791982
727 | 1.721591 | 1.779152 | 1.779006 | 1.787986 | 1.788426 | 1.793182 | 1.791155 | 1.791514 | 1.790947 | 1.786391 | 1.78623 | 1.791542
728 | 1.72087 | 1.778448 | 1.778308 | 1.787301 | 1.787762 | 1.792533 | 1.790529 | 1.790915 | 1.790392 | 1.785863 | 1.785732 | 1.791103
729 | 1.720151 | 1.777748 | 1.777612 | 1.78662 | 1.787101 | 1.791887 | 1.789905 | 1.790319 | 1.789839 | 1.785337 | 1.785236 | 1.790667
730 | 1.719435 | 1.77705 | 1.77692 | 1.785941 | 1.786443 | 1.791243 | 1.789284 | 1.789726 | 1.789288 | 1.784814 | 1.784742 | 1.790233
731 | 1.718723 | 1.776356 | 1.77623 | 1.785264 | 1.785787 | 1.790601 | 1.788666 | 1.789135 | 1.78874 | 1.784293 | 1.78425 | 1.789801
732 | 1.718013 | 1.775664 | 1.775543 | 1.784591 | 1.785135 | 1.789963 | 1.78805 | 1.788546 | 1.788195 | 1.783774 | 1.78376 | 1.789371
733 | 1.717305 | 1.774975 | 1.774859 | 1.78392 | 1.784484 | 1.789327 | 1.787436 | 1.78796 | 1.787651 | 1.783257 | 1.783273 | 1.788943
734 | 1.716601 | 1.774289 | 1.774177 | 1.783252 | 1.783837 | 1.788693 | 1.786826 | 1.787377 | 1.78711 | 1.782743 | 1.782787 | 1.788517
735 | 1.7159 | 1.773606 | 1.773498 | 1.782587 | 1.783192 | 1.788062 | 1.786218 | 1.786796 | 1.786571 | 1.782231 | 1.782304 | 1.788093
736 | 1.715201 | 1.772926 | 1.772822 | 1.781924 | 1.78255 | 1.787434 | 1.785612 | 1.786217 | 1.786035 | 1.781721 | 1.781823 | 1.787671
737 | 1.714505 | 1.772249 | 1.772149 | 1.781264 | 1.781911 | 1.786808 | 1.785009 | 1.785641 | 1.785501 | 1.781214 | 1.781344 | 1.787251
738 | 1.713812 | 1.771574 | 1.771478 | 1.780607 | 1.781274 | 1.786185 | 1.784408 | 1.785068 | 1.784969 | 1.780708 | 1.780867 | 1.786833
739 | 1.713122 | 1.770903 | 1.77081 | 1.779953 | 1.78064 | 1.785565 | 1.78381 | 1.784497 | 1.78444 | 1.780205 | 1.780392 | 1.786417
740 | 1.712435 | 1.770234 | 1.770145 | 1.779301 | 1.780008 | 1.784947 | 1.783215 | 1.783929 | 1.783913 | 1.779705 | 1.77992 | 1.786004
741 | 1.711751 | 1.769569 | 1.769483 | 1.778652 | 1.77938 | 1.784332 | 1.782622 | 1.783363 | 1.783388 | 1.779206 | 1.779449 | 1.785592
742 | 1.711069 | 1.768906 | 1.768823 | 1.778006 | 1.778754 | 1.783719 | 1.782032 | 1.7828 | 1.782866 | 1.77871 | 1.778981 | 1.785182
743 | 1.710391 | 1.768246 | 1.768166 | 1.777362 | 1.77813 | 1.783109 | 1.781444 | 1.782239 | 1.782346 | 1.778216 | 1.778514 | 1.784775
744 | 1.709715 | 1.767589 | 1.767512 | 1.776722 | 1.77751 | 1.782502 | 1.780859 | 1.781681 | 1.781829 | 1.777725 | 1.77805 | 1.784369
745 | 1.709042 | 1.766935 | 1.766861 | 1.776084 | 1.776892 | 1.781897 | 1.780277 | 1.781125 | 1.781313 | 1.777235 | 1.777588 | 1.783965
746 | 1.708372 | 1.766284 | 1.766212 | 1.775449 | 1.776276 | 1.781295 | 1.779697 | 1.780572 | 1.7808 | 1.776748 | 1.777128 | 1.783564
747 | 1.707705 | 1.765636 | 1.765566 | 1.774816 | 1.775664 | 1.780695 | 1.779119 | 1.780022 | 1.78029 | 1.776263 | 1.776671 | 1.783164
748 | 1.707041 | 1.764991 | 1.764923 | 1.774186 | 1.775054 | 1.780099 | 1.778545 | 1.779474 | 1.779781 | 1.77578 | 1.776215 | 1.782766
749 | 1.706379 | 1.764348 | 1.764283 | 1.773559 | 1.774447 | 1.779504 | 1.777972 | 1.778928 | 1.779276 | 1.7753 | 1.775761 | 1.782371
750 | 1.70572 | 1.763708 | 1.763646 | 1.772935 | 1.773842 | 1.778912 | 1.777402 | 1.778385 | 1.778772 | 1.774822 | 1.77531 | 1.781977
751 | 1.705065 | 1.763072 | 1.763011 | 1.772314 | 1.77324 | 1.778323 | 1.776835 | 1.777845 | 1.778271 | 1.774346 | 1.774861 | 1.781585
752 | 1.704412 | 1.762438 | 1.762379 | 1.771695 | 1.772641 | 1.777737 | 1.776271 | 1.777307 | 1.777772 | 1.773872 | 1.774413 | 1.781195
753 | 1.703762 | 1.761807 | 1.761749 | 1.771079 | 1.772045 | 1.777153 | 1.775709 | 1.776771 | 1.777275 | 1.773401 | 1.773968 | 1.780807
754 | 1.703115 | 1.761179 | 1.761123 | 1.770465 | 1.771451 | 1.776571 | 1.775149 | 1.776238 | 1.776781 | 1.772932 | 1.773525 | 1.780421
755 | 1.70247 | 1.760554 | 1.760499 | 1.769855 | 1.77086 | 1.775993 | 1.774592 | 1.775708 | 1.776289 | 1.772465 | 1.773084 | 1.780037
756 | 1.701829 | 1.759932 | 1.759878 | 1.769247 | 1.770271 | 1.775416 | 1.774038 | 1.77518 | 1.775799 | 1.772 | 1.772645 | 1.779655
757 | 1.70119 | 1.759313 | 1.759259 | 1.768642 | 1.769685 | 1.774843 | 1.773486 | 1.774655 | 1.775312 | 1.771538 | 1.772208 | 1.779275
758 | 1.700555 | 1.758696 | 1.758644 | 1.768039 | 1.769102 | 1.774272 | 1.772936 | 1.774132 | 1.774827 | 1.771078 | 1.771773 | 1.778897
759 | 1.699922 | 1.758083 | 1.758031 | 1.76744 | 1.768522 | 1.773703 | 1.77239 | 1.773612 | 1.774344 | 1.77062 | 1.771341 | 1.778521
760 | 1.699292 | 1.757472 | 1.757421 | 1.766843 | 1.767944 | 1.773138 | 1.771845 | 1.773094 | 1.773864 | 1.770164 | 1.77091 | 1.778147
761 | 1.698665 | 1.756864 | 1.756813 | 1.766249 | 1.767369 | 1.772575 | 1.771304 | 1.772579 | 1.773386 | 1.769711 | 1.770482 | 1.777774
762 | 1.698041 | 1.75626 | 1.756209 | 1.765657 | 1.766797 | 1.772014 | 1.770765 | 1.772066 | 1.77291 | 1.769259 | 1.770055 | 1.777404
763 | 1.69742 | 1.755658 | 1.755607 | 1.765069 | 1.766227 | 1.771456 | 1.770228 | 1.771556 | 1.772437 | 1.76881 | 1.769631 | 1.777035
764 | 1.696801 | 1.755059 | 1.755008 | 1.764483 | 1.76566 | 1.7709 | 1.769694 | 1.771048 | 1.771965 | 1.768363 | 1.769208 | 1.776668
765 | 1.696185 | 1.754462 | 1.754411 | 1.763899 | 1.765096 | 1.770348 | 1.769163 | 1.770543 | 1.771497 | 1.767919 | 1.768788 | 1.776303
766 | 1.695573 | 1.753869 | 1.753818 | 1.763319 | 1.764534 | 1.769797 | 1.768634 | 1.770041 | 1.77103 | 1.767477 | 1.76837 | 1.77594
767 | 1.694963 | 1.753279 | 1.753227 | 1.762741 | 1.763975 | 1.76925 | 1.768107 | 1.76954 | 1.770566 | 1.767036 | 1.767954 | 1.775579
768 | 1.694356 | 1.752691 | 1.752639 | 1.762166 | 1.763419 | 1.768705 | 1.767583 | 1.769043 | 1.770104 | 1.766599 | 1.76754 | 1.77522
769 | 1.693752 | 1.752107 | 1.752053 | 1.761594 | 1.762865 | 1.768162 | 1.767062 | 1.768548 | 1.769644 | 1.766163 | 1.767127 | 1.774863
770 | 1.693151 | 1.751525 | 1.751471 | 1.761024 | 1.762314 | 1.767622 | 1.766543 | 1.768055 | 1.769187 | 1.765729 | 1.766717 | 1.774507
771 | 1.692552 | 1.750946 | 1.750891 | 1.760458 | 1.761766 | 1.767085 | 1.766027 | 1.767565 | 1.768732 | 1.765298 | 1.766309 | 1.774154
772 | 1.691957 | 1.75037 | 1.750313 | 1.759894 | 1.76122 | 1.76655 | 1.765513 | 1.767078 | 1.768279 | 1.764869 | 1.765903 | 1.773802
773 | 1.691364 | 1.749797 | 1.749739 | 1.759332 | 1.760677 | 1.766018 | 1.765002 | 1.766593 | 1.767828 | 1.764442 | 1.765499 | 1.773452
774 | 1.690775 | 1.749227 | 1.749167 | 1.758774 | 1.760137 | 1.765489 | 1.764494 | 1.76611 | 1.76738 | 1.764018 | 1.765097 | 1.773104
775 | 1.690188 | 1.748659 | 1.748598 | 1.758218 | 1.759599 | 1.764962 | 1.763987 | 1.76563 | 1.766934 | 1.763595 | 1.764697 | 1.772757
776 | 1.689604 | 1.748095 | 1.748032 | 1.757665 | 1.759064 | 1.764437 | 1.763484 | 1.765153 | 1.766491 | 1.763175 | 1.7643 | 1.772413
777 | 1.689023 | 1.747533 | 1.747468 | 1.757114 | 1.758532 | 1.763915 | 1.762983 | 1.764678 | 1.766049 | 1.762757 | 1.763904 | 1.77207
778 | 1.688445 | 1.746974 | 1.746908 | 1.756566 | 1.758002 | 1.763396 | 1.762484 | 1.764205 | 1.76561 | 1.762341 | 1.76351 | 1.771729
779 | 1.687869 | 1.746419 | 1.746349 | 1.756021 | 1.757475 | 1.762879 | 1.761988 | 1.763735 | 1.765173 | 1.761928 | 1.763118 | 1.77139
780 | 1.687297 | 1.745866 | 1.745794 | 1.755479 | 1.756951 | 1.762365 | 1.761495 | 1.763268 | 1.764739 | 1.761516 | 1.762728 | 1.771053
781 | 1.686727 | 1.745316 | 1.745242 | 1.75494 | 1.75643 | 1.761854 | 1.761004 | 1.762803 | 1.764306 | 1.761107 | 1.76234 | 1.770717
782 | 1.686161 | 1.744768 | 1.744692 | 1.754403 | 1.755911 | 1.761345 | 1.760516 | 1.762341 | 1.763876 | 1.7607 | 1.761954 | 1.770384
783 | 1.685597 | 1.744224 | 1.744144 | 1.753869 | 1.755394 | 1.760838 | 1.76003 | 1.761881 | 1.763448 | 1.760295 | 1.76157 | 1.770052
784 | 1.685036 | 1.743682 | 1.7436 | 1.753338 | 1.754881 | 1.760334 | 1.759546 | 1.761423 | 1.763023 | 1.759892 | 1.761189 | 1.769721
785 | 1.684478 | 1.743144 | 1.743058 | 1.752809 | 1.75437 | 1.759833 | 1.759066 | 1.760968 | 1.7626 | 1.759492 | 1.760809 | 1.769393
786 | 1.683923 | 1.742608 | 1.742519 | 1.752283 | 1.753862 | 1.759334 | 1.758587 | 1.760516 | 1.762179 | 1.759094 | 1.760431 | 1.769066
787 | 1.683371 | 1.742075 | 1.741983 | 1.75176 | 1.753356 | 1.758838 | 1.758111 | 1.760066 | 1.76176 | 1.758698 | 1.760055 | 1.768741
788 | 1.682821 | 1.741545 | 1.74145 | 1.75124 | 1.752853 | 1.758345 | 1.757638 | 1.759619 | 1.761343 | 1.758304 | 1.759681 | 1.768418
789 | 1.682275 | 1.741018 | 1.740919 | 1.750722 | 1.752353 | 1.757854 | 1.757167 | 1.759174 | 1.760929 | 1.757912 | 1.759309 | 1.768096
790 | 1.681731 | 1.740494 | 1.740391 | 1.750207 | 1.751855 | 1.757365 | 1.756699 | 1.758731 | 1.760517 | 1.757522 | 1.758939 | 1.767777
791 | 1.68119 | 1.739972 | 1.739865 | 1.749695 | 1.75136 | 1.756879 | 1.756233 | 1.758291 | 1.760107 | 1.757135 | 1.75857 | 1.767459
792 | 1.680652 | 1.739454 | 1.739343 | 1.749185 | 1.750868 | 1.756396 | 1.75577 | 1.757854 | 1.7597 | 1.75675 | 1.758204 | 1.767142
793 | 1.680117 | 1.738938 | 1.738823 | 1.748678 | 1.750378 | 1.755915 | 1.755309 | 1.757419 | 1.759294 | 1.756366 | 1.75784 | 1.766827
794 | 1.679585 | 1.738425 | 1.738305 | 1.748174 | 1.749891 | 1.755437 | 1.754851 | 1.756986 | 1.758891 | 1.755985 | 1.757478 | 1.766514
795 | 1.679056 | 1.737915 | 1.737791 | 1.747673 | 1.749406 | 1.754961 | 1.754395 | 1.756556 | 1.75849 | 1.755607 | 1.757117 | 1.766203
796 | 1.67853 | 1.737408 | 1.737279 | 1.747174 | 1.748925 | 1.754488 | 1.753942 | 1.756129 | 1.758092 | 1.75523 | 1.756759 | 1.765893
797 | 1.678006 | 1.736904 | 1.73677 | 1.746678 | 1.748446 | 1.754017 | 1.753491 | 1.755704 | 1.757695 | 1.754856 | 1.756402 | 1.765585
798 | 1.677486 | 1.736402 | 1.736264 | 1.746185 | 1.747969 | 1.753549 | 1.753043 | 1.755281 | 1.757301 | 1.754483 | 1.756048 | 1.765279
799 | 1.676968 | 1.735904 | 1.73576 | 1.745694 | 1.747495 | 1.753083 | 1.752597 | 1.754861 | 1.756909 | 1.754113 | 1.755695 | 1.764974
800 | 1.676453 | 1.735408 | 1.735259 | 1.745206 | 1.747024 | 1.75262 | 1.752154 | 1.754443 | 1.756519 | 1.753745 | 1.755345 | 1.764671
801 | 1.675941 | 1.734915 | 1.734761 | 1.744721 | 1.746556 | 1.75216 | 1.751713 | 1.754028 | 1.756131 | 1.753379 | 1.754996 | 1.76437
802 | 1.675432 | 1.734425 | 1.734265 | 1.744239 | 1.74609 | 1.751702 | 1.751275 | 1.753616 | 1.755746 | 1.753015 | 1.754649 | 1.76407
803 | 1.674926 | 1.733937 | 1.733772 | 1.743759 | 1.745626 | 1.751246 | 1.750839 | 1.753205 | 1.755363 | 1.752654 | 1.754304 | 1.763772
804 | 1.674423 | 1.733453 | 1.733282 | 1.743282 | 1.745166 | 1.750794 | 1.750406 | 1.752798 | 1.754982 | 1.752294 | 1.753961 | 1.763475
805 | 1.673922 | 1.732971 | 1.732794 | 1.742808 | 1.744708 | 1.750343 | 1.749975 | 1.752393 | 1.754603 | 1.751937 | 1.75362 | 1.76318
806 | 1.673424 | 1.732493 | 1.73231 | 1.742336 | 1.744252 | 1.749895 | 1.749546 | 1.75199 | 1.754226 | 1.751581 | 1.75328 | 1.762887
807 | 1.67293 | 1.732017 | 1.731827 | 1.741867 | 1.7438 | 1.74945 | 1.74912 | 1.751589 | 1.753852 | 1.751228 | 1.752943 | 1.762595
808 | 1.672438 | 1.731544 | 1.731348 | 1.741401 | 1.74335 | 1.749007 | 1.748697 | 1.751192 | 1.753479 | 1.750877 | 1.752607 | 1.762305
809 | 1.671949 | 1.731073 | 1.730871 | 1.740937 | 1.742902 | 1.748567 | 1.748276 | 1.750796 | 1.753109 | 1.750528 | 1.752273 | 1.762016
810 | 1.671463 | 1.730606 | 1.730397 | 1.740477 | 1.742457 | 1.748129 | 1.747857 | 1.750403 | 1.752741 | 1.750181 | 1.751942 | 1.761729
811 | 1.67098 | 1.730141 | 1.729926 | 1.740019 | 1.742015 | 1.747694 | 1.747441 | 1.750013 | 1.752376 | 1.749837 | 1.751612 | 1.761444
812 | 1.670499 | 1.72968 | 1.729457 | 1.739563 | 1.741576 | 1.747261 | 1.747028 | 1.749625 | 1.752012 | 1.749494 | 1.751283 | 1.76116
813 | 1.670022 | 1.729221 | 1.728991 | 1.73911 | 1.741139 | 1.746831 | 1.746617 | 1.749239 | 1.751651 | 1.749153 | 1.750957 | 1.760877
814 | 1.669547 | 1.728765 | 1.728528 | 1.73866 | 1.740704 | 1.746403 | 1.746208 | 1.748856 | 1.751291 | 1.748815 | 1.750633 | 1.760596
815 | 1.669075 | 1.728311 | 1.728067 | 1.738213 | 1.740273 | 1.745978 | 1.745802 | 1.748475 | 1.750934 | 1.748479 | 1.75031 | 1.760317
816 | 1.668607 | 1.727861 | 1.727609 | 1.737768 | 1.739843 | 1.745555 | 1.745398 | 1.748097 | 1.750579 | 1.748144 | 1.749989 | 1.760039
817 | 1.668141 | 1.727413 | 1.727154 | 1.737326 | 1.739417 | 1.745134 | 1.744997 | 1.747721 | 1.750226 | 1.747812 | 1.74967 | 1.759762
818 | 1.667677 | 1.726968 | 1.726701 | 1.736887 | 1.738993 | 1.744717 | 1.744598 | 1.747348 | 1.749876 | 1.747482 | 1.749353 | 1.759487
819 | 1.667217 | 1.726526 | 1.726251 | 1.73645 | 1.738572 | 1.744301 | 1.744201 | 1.746977 | 1.749527 | 1.747154 | 1.749038 | 1.759214
820 | 1.66676 | 1.726087 | 1.725804 | 1.736016 | 1.738153 | 1.743889 | 1.743807 | 1.746608 | 1.749181 | 1.746828 | 1.748724 | 1.758942
821 | 1.666305 | 1.72565 | 1.72536 | 1.735585 | 1.737737 | 1.743478 | 1.743416 | 1.746242 | 1.748837 | 1.746504 | 1.748412 | 1.758671
822 | 1.665853 | 1.725217 | 1.724918 | 1.735156 | 1.737324 | 1.74307 | 1.743027 | 1.745879 | 1.748494 | 1.746182 | 1.748103 | 1.758402
823 | 1.665405 | 1.724786 | 1.724478 | 1.73473 | 1.736913 | 1.742665 | 1.74264 | 1.745517 | 1.748154 | 1.745863 | 1.747794 | 1.758134
824 | 1.664959 | 1.724357 | 1.724042 | 1.734307 | 1.736505 | 1.742262 | 1.742256 | 1.745159 | 1.747816 | 1.745545 | 1.747488 | 1.757868
825 | 1.664515 | 1.723932 | 1.723608 | 1.733886 | 1.736099 | 1.741862 | 1.741874 | 1.744802 | 1.74748 | 1.745229 | 1.747183 | 1.757603
826 | 1.664075 | 1.72351 | 1.723176 | 1.733468 | 1.735696 | 1.741464 | 1.741494 | 1.744448 | 1.747147 | 1.744915 | 1.746881 | 1.75734
827 | 1.663638 | 1.72309 | 1.722748 | 1.733053 | 1.735295 | 1.741068 | 1.741117 | 1.744097 | 1.746815 | 1.744604 | 1.74658 | 1.757078
828 | 1.663203 | 1.722673 | 1.722322 | 1.73264 | 1.734897 | 1.740675 | 1.740743 | 1.743748 | 1.746485 | 1.744294 | 1.74628 | 1.756817
829 | 1.662771 | 1.722259 | 1.721898 | 1.73223 | 1.734502 | 1.740285 | 1.740371 | 1.743401 | 1.746158 | 1.743987 | 1.745983 | 1.756558
830 | 1.662343 | 1.721847 | 1.721477 | 1.731823 | 1.734109 | 1.739896 | 1.740001 | 1.743057 | 1.745833 | 1.743681 | 1.745687 | 1.7563
831 | 1.661917 | 1.721439 | 1.721059 | 1.731418 | 1.733719 | 1.739511 | 1.739633 | 1.742715 | 1.745509 | 1.743378 | 1.745393 | 1.756043
832 | 1.661493 | 1.721033 | 1.720644 | 1.731016 | 1.733332 | 1.739128 | 1.739268 | 1.742375 | 1.745188 | 1.743076 | 1.7451 | 1.755788
833 | 1.661073 | 1.72063 | 1.720231 | 1.730617 | 1.732947 | 1.738747 | 1.738906 | 1.742038 | 1.744869 | 1.742777 | 1.74481 | 1.755534
834 | 1.660656 | 1.72023 | 1.719821 | 1.73022 | 1.732564 | 1.738368 | 1.738546 | 1.741703 | 1.744552 | 1.74248 | 1.744521 | 1.755281
835 | 1.660241 | 1.719832 | 1.719413 | 1.729826 | 1.732185 | 1.737993 | 1.738188 | 1.741371 | 1.744237 | 1.742184 | 1.744234 | 1.75503
836 | 1.659829 | 1.719437 | 1.719008 | 1.729435 | 1.731807 | 1.737619 | 1.737832 | 1.741041 | 1.743924 | 1.741891 | 1.743948 | 1.75478
837 | 1.65942 | 1.719045 | 1.718606 | 1.729046 | 1.731433 | 1.737248 | 1.737479 | 1.740713 | 1.743613 | 1.741599 | 1.743665 | 1.754532
838 | 1.659014 | 1.718656 | 1.718206 | 1.72866 | 1.73106 | 1.736879 | 1.737129 | 1.740388 | 1.743304 | 1.74131 | 1.743382 | 1.754284
839 | 1.658611 | 1.718269 | 1.717809 | 1.728276 | 1.730691 | 1.736513 | 1.73678 | 1.740065 | 1.742997 | 1.741022 | 1.743102 | 1.754038
840 | 1.65821 | 1.717885 | 1.717414 | 1.727895 | 1.730324 | 1.736149 | 1.736434 | 1.739745 | 1.742693 | 1.740737 | 1.742823 | 1.753793
841 | 1.657813 | 1.717504 | 1.717022 | 1.727517 | 1.729959 | 1.735788 | 1.736091 | 1.739427 | 1.74239 | 1.740453 | 1.742546 | 1.753549
842 | 1.657418 | 1.717126 | 1.716633 | 1.727141 | 1.729597 | 1.735429 | 1.73575 | 1.739111 | 1.742089 | 1.740172 | 1.742271 | 1.753307
843 | 1.657026 | 1.71675 | 1.716246 | 1.726768 | 1.729238 | 1.735072 | 1.735411 | 1.738798 | 1.74179 | 1.739892 | 1.741997 | 1.753066
844 | 1.656637 | 1.716377 | 1.715862 | 1.726397 | 1.728881 | 1.734718 | 1.735074 | 1.738487 | 1.741494 | 1.739614 | 1.741725 | 1.752826
845 | 1.65625 | 1.716007 | 1.71548 | 1.72603 | 1.728527 | 1.734367 | 1.73474 | 1.738178 | 1.741199 | 1.739339 | 1.741455 | 1.752587
846 | 1.655867 | 1.71564 | 1.715101 | 1.725664 | 1.728175 | 1.734017 | 1.734408 | 1.737872 | 1.740906 | 1.739065 | 1.741186 | 1.75235
847 | 1.655486 | 1.715275 | 1.714725 | 1.725302 | 1.727826 | 1.73367 | 1.734079 | 1.737568 | 1.740615 | 1.738793 | 1.740919 | 1.752113
848 | 1.655108 | 1.714913 | 1.714351 | 1.724942 | 1.727479 | 1.733326 | 1.733752 | 1.737266 | 1.740327 | 1.738524 | 1.740653 | 1.751878
849 | 1.654733 | 1.714554 | 1.71398 | 1.724584 | 1.727135 | 1.732983 | 1.733427 | 1.736967 | 1.74004 | 1.738256 | 1.740389 | 1.751644
850 | 1.654361 | 1.714198 | 1.713612 | 1.724229 | 1.726794 | 1.732644 | 1.733105 | 1.73667 | 1.739755 | 1.73799 | 1.740127 | 1.751411
851 | 1.653991 | 1.713844 | 1.713246 | 1.723877 | 1.726455 | 1.732306 | 1.732784 | 1.736375 | 1.739473 | 1.737726 | 1.739866 | 1.751179
852 | 1.653625 | 1.713493 | 1.712882 | 1.723527 | 1.726118 | 1.731971 | 1.732467 | 1.736083 | 1.739192 | 1.737463 | 1.739607 | 1.750949
853 | 1.653261 | 1.713144 | 1.712521 | 1.72318 | 1.725784 | 1.731638 | 1.732151 | 1.735793 | 1.738913 | 1.737203 | 1.739349 | 1.750719
854 | 1.6529 | 1.712798 | 1.712163 | 1.722836 | 1.725453 | 1.731308 | 1.731838 | 1.735505 | 1.738636 | 1.736945 | 1.739093 | 1.750491
855 | 1.652542 | 1.712455 | 1.711807 | 1.722494 | 1.725124 | 1.73098 | 1.731527 | 1.73522 | 1.738361 | 1.736688 | 1.738839 | 1.750263
856 | 1.652186 | 1.712115 | 1.711454 | 1.722155 | 1.724797 | 1.730654 | 1.731218 | 1.734937 | 1.738088 | 1.736434 | 1.738586 | 1.750037
857 | 1.651833 | 1.711777 | 1.711103 | 1.721818 | 1.724473 | 1.730331 | 1.730912 | 1.734656 | 1.737817 | 1.736181 | 1.738334 | 1.749812
858 | 1.651484 | 1.711442 | 1.710755 | 1.721484 | 1.724152 | 1.73001 | 1.730608 | 1.734378 | 1.737548 | 1.73593 | 1.738084 | 1.749587
859 | 1.651136 | 1.71111 | 1.710409 | 1.721152 | 1.723833 | 1.729692 | 1.730306 | 1.734101 | 1.73728 | 1.735682 | 1.737836 | 1.749364
860 | 1.650792 | 1.71078 | 1.710066 | 1.720823 | 1.723516 | 1.729375 | 1.730007 | 1.733827 | 1.737015 | 1.735435 | 1.737589 | 1.749142
861 | 1.65045 | 1.710453 | 1.709726 | 1.720497 | 1.723202 | 1.729061 | 1.72971 | 1.733556 | 1.736751 | 1.735189 | 1.737344 | 1.748921
862 | 1.650112 | 1.710129 | 1.709388 | 1.720173 | 1.72289 | 1.72875 | 1.729415 | 1.733286 | 1.73649 | 1.734946 | 1.7371 | 1.7487
863 | 1.649776 | 1.709807 | 1.709052 | 1.719851 | 1.722582 | 1.72844 | 1.729122 | 1.733019 | 1.73623 | 1.734705 | 1.736858 | 1.748481
864 | 1.649442 | 1.709488 | 1.708719 | 1.719532 | 1.722275 | 1.728133 | 1.728832 | 1.732755 | 1.735973 | 1.734465 | 1.736617 | 1.748263
865 | 1.649112 | 1.709171 | 1.708389 | 1.719216 | 1.721971 | 1.727829 | 1.728544 | 1.732492 | 1.735717 | 1.734227 | 1.736378 | 1.748046
866 | 1.648784 | 1.708858 | 1.708061 | 1.718902 | 1.721669 | 1.727526 | 1.728258 | 1.732232 | 1.735463 | 1.733991 | 1.73614 | 1.747829
867 | 1.648459 | 1.708547 | 1.707736 | 1.718591 | 1.72137 | 1.727226 | 1.727974 | 1.731974 | 1.735211 | 1.733757 | 1.735903 | 1.747614
868 | 1.648137 | 1.708238 | 1.707413 | 1.718282 | 1.721073 | 1.726928 | 1.727693 | 1.731718 | 1.73496 | 1.733525 | 1.735668 | 1.747399
869 | 1.647818 | 1.707932 | 1.707092 | 1.717976 | 1.720779 | 1.726633 | 1.727414 | 1.731465 | 1.734712 | 1.733294 | 1.735435 | 1.747186
870 | 1.647501 | 1.707629 | 1.706774 | 1.717672 | 1.720487 | 1.72634 | 1.727137 | 1.731213 | 1.734465 | 1.733065 | 1.735203 | 1.746973
871 | 1.647187 | 1.707328 | 1.706459 | 1.717371 | 1.720198 | 1.726049 | 1.726862 | 1.730964 | 1.73422 | 1.732839 | 1.734972 | 1.746761
872 | 1.646876 | 1.70703 | 1.706146 | 1.717073 | 1.719911 | 1.72576 | 1.72659 | 1.730718 | 1.733977 | 1.732613 | 1.734743 | 1.74655
873 | 1.646567 | 1.706735 | 1.705836 | 1.716777 | 1.719627 | 1.725473 | 1.726319 | 1.730473 | 1.733736 | 1.73239 | 1.734515 | 1.74634
874 | 1.646262 | 1.706442 | 1.705528 | 1.716483 | 1.719345 | 1.725189 | 1.726051 | 1.730231 | 1.733497 | 1.732169 | 1.734288 | 1.746131
875 | 1.645959 | 1.706152 | 1.705222 | 1.716192 | 1.719065 | 1.724907 | 1.725785 | 1.729991 | 1.73326 | 1.731949 | 1.734063 | 1.745922
876 | 1.645658 | 1.705864 | 1.704919 | 1.715903 | 1.718788 | 1.724628 | 1.725522 | 1.729753 | 1.733024 | 1.731731 | 1.73384 | 1.745714
877 | 1.645361 | 1.705579 | 1.704619 | 1.715617 | 1.718513 | 1.72435 | 1.72526 | 1.729517 | 1.73279 | 1.731514 | 1.733617 | 1.745507
878 | 1.645066 | 1.705296 | 1.704321 | 1.715333 | 1.718241 | 1.724075 | 1.725001 | 1.729283 | 1.732558 | 1.7313 | 1.733396 | 1.745301
879 | 1.644774 | 1.705016 | 1.704025 | 1.715052 | 1.717971 | 1.723802 | 1.724744 | 1.729052 | 1.732327 | 1.731087 | 1.733177 | 1.745096
880 | 1.644484 | 1.704739 | 1.703732 | 1.714774 | 1.717704 | 1.723531 | 1.724489 | 1.728823 | 1.732099 | 1.730876 | 1.732958 | 1.744891
881 | 1.644197 | 1.704464 | 1.703441 | 1.714497 | 1.717438 | 1.723263 | 1.724236 | 1.728596 | 1.731872 | 1.730667 | 1.732741 | 1.744687
882 | 1.643913 | 1.704192 | 1.703153 | 1.714224 | 1.717176 | 1.722996 | 1.723986 | 1.728371 | 1.731647 | 1.730459 | 1.732526 | 1.744484
883 | 1.643632 | 1.703923 | 1.702867 | 1.713952 | 1.716916 | 1.722732 | 1.723737 | 1.728149 | 1.731424 | 1.730253 | 1.732311 | 1.744281
884 | 1.643353 | 1.703655 | 1.702583 | 1.713684 | 1.716658 | 1.722471 | 1.723491 | 1.727928 | 1.731202 | 1.730049 | 1.732098 | 1.744079
885 | 1.643077 | 1.703391 | 1.702302 | 1.713417 | 1.716402 | 1.722211 | 1.723247 | 1.72771 | 1.730982 | 1.729846 | 1.731886 | 1.743878
886 | 1.642804 | 1.703129 | 1.702024 | 1.713153 | 1.716149 | 1.721953 | 1.723005 | 1.727494 | 1.730764 | 1.729645 | 1.731676 | 1.743677
887 | 1.642533 | 1.702869 | 1.701747 | 1.712892 | 1.715898 | 1.721698 | 1.722765 | 1.72728 | 1.730548 | 1.729446 | 1.731466 | 1.743477
888 | 1.642265 | 1.702612 | 1.701474 | 1.712633 | 1.71565 | 1.721445 | 1.722527 | 1.727068 | 1.730333 | 1.729249 | 1.731258 | 1.743278
889 | 1.642 | 1.702358 | 1.701202 | 1.712376 | 1.715404 | 1.721194 | 1.722291 | 1.726858 | 1.73012 | 1.729053 | 1.731052 | 1.743079
890 | 1.641737 | 1.702106 | 1.700933 | 1.712122 | 1.71516 | 1.720945 | 1.722058 | 1.72665 | 1.729908 | 1.728859 | 1.730846 | 1.742881
891 | 1.641477 | 1.701856 | 1.700667 | 1.71187 | 1.714919 | 1.720698 | 1.721826 | 1.726445 | 1.729699 | 1.728666 | 1.730642 | 1.742684
892 | 1.64122 | 1.701609 | 1.700402 | 1.711621 | 1.71468 | 1.720454 | 1.721597 | 1.726241 | 1.729491 | 1.728475 | 1.730438 | 1.742487
893 | 1.640965 | 1.701365 | 1.70014 | 1.711374 | 1.714444 | 1.720211 | 1.72137 | 1.72604 | 1.729284 | 1.728286 | 1.730237 | 1.74229
894 | 1.640713 | 1.701123 | 1.699881 | 1.711129 | 1.71421 | 1.719971 | 1.721144 | 1.725841 | 1.729079 | 1.728098 | 1.730036 | 1.742094
895 | 1.640464 | 1.700884 | 1.699624 | 1.710887 | 1.713978 | 1.719733 | 1.720921 | 1.725644 | 1.728876 | 1.727912 | 1.729836 | 1.741899
896 | 1.640217 | 1.700647 | 1.699369 | 1.710647 | 1.713748 | 1.719497 | 1.7207 | 1.725449 | 1.728675 | 1.727728 | 1.729638 | 1.741704
897 | 1.639973 | 1.700412 | 1.699117 | 1.71041 | 1.713521 | 1.719263 | 1.720481 | 1.725256 | 1.728475 | 1.727545 | 1.72944 | 1.741509
898 | 1.639731 | 1.70018 | 1.698867 | 1.710175 | 1.713296 | 1.719031 | 1.720264 | 1.725065 | 1.728277 | 1.727363 | 1.729244 | 1.741315
899 | 1.639493 | 1.69995 | 1.698619 | 1.709943 | 1.713073 | 1.718802 | 1.720049 | 1.724876 | 1.72808 | 1.727184 | 1.729049 | 1.741121
900 | 1.639256 | 1.699723 | 1.698374 | 1.709712 | 1.712853 | 1.718574 | 1.719836 | 1.724689 | 1.727885 | 1.727006 | 1.728855 | 1.740928
901 | 1.639022 | 1.699498 | 1.698131 | 1.709484 | 1.712635 | 1.718349 | 1.719625 | 1.724505 | 1.727692 | 1.726829 | 1.728663 | 1.740735
902 | 1.638791 | 1.699276 | 1.69789 | 1.709259 | 1.71242 | 1.718125 | 1.719416 | 1.724322 | 1.7275 | 1.726654 | 1.728471 | 1.740543
903 | 1.638563 | 1.699056 | 1.697652 | 1.709036 | 1.712206 | 1.717904 | 1.71921 | 1.724141 | 1.727309 | 1.726481 | 1.72828 | 1.740351
904 | 1.638337 | 1.698839 | 1.697415 | 1.708815 | 1.711995 | 1.717685 | 1.719005 | 1.723963 | 1.727121 | 1.726309 | 1.728091 | 1.740159
905 | 1.638113 | 1.698624 | 1.697182 | 1.708597 | 1.711786 | 1.717467 | 1.718802 | 1.723786 | 1.726933 | 1.726138 | 1.727902 | 1.739967
906 | 1.637892 | 1.698411 | 1.69695 | 1.70838 | 1.71158 | 1.717252 | 1.718601 | 1.723612 | 1.726748 | 1.725969 | 1.727715 | 1.739776
907 | 1.637674 | 1.698201 | 1.696721 | 1.708167 | 1.711376 | 1.717039 | 1.718402 | 1.723439 | 1.726564 | 1.725802 | 1.727528 | 1.739586
908 | 1.637459 | 1.697993 | 1.696494 | 1.707955 | 1.711174 | 1.716828 | 1.718205 | 1.723268 | 1.726381 | 1.725636 | 1.727343 | 1.739395
909 | 1.637245 | 1.697787 | 1.69627 | 1.707746 | 1.710974 | 1.716619 | 1.71801 | 1.7231 | 1.7262 | 1.725471 | 1.727159 | 1.739205
910 | 1.637035 | 1.697584 | 1.696047 | 1.707539 | 1.710776 | 1.716412 | 1.717817 | 1.722933 | 1.72602 | 1.725308 | 1.726975 | 1.739015
911 | 1.636827 | 1.697384 | 1.695827 | 1.707335 | 1.710581 | 1.716207 | 1.717626 | 1.722769 | 1.725842 | 1.725147 | 1.726793 | 1.738825
912 | 1.636621 | 1.697185 | 1.695609 | 1.707132 | 1.710388 | 1.716004 | 1.717437 | 1.722606 | 1.725665 | 1.724987 | 1.726611 | 1.738635
913 | 1.636418 | 1.696989 | 1.695394 | 1.706932 | 1.710198 | 1.715803 | 1.71725 | 1.722445 | 1.72549 | 1.724828 | 1.726431 | 1.738446
914 | 1.636218 | 1.696795 | 1.69518 | 1.706735 | 1.710009 | 1.715604 | 1.717065 | 1.722287 | 1.725316 | 1.724671 | 1.726251 | 1.738257
915 | 1.63602 | 1.696604 | 1.694969 | 1.706539 | 1.709823 | 1.715407 | 1.716882 | 1.72213 | 1.725144 | 1.724515 | 1.726073 | 1.738068
916 | 1.635824 | 1.696415 | 1.694761 | 1.706346 | 1.709639 | 1.715212 | 1.7167 | 1.721975 | 1.724973 | 1.724361 | 1.725895 | 1.737879
917 | 1.635631 | 1.696228 | 1.694554 | 1.706155 | 1.709457 | 1.715018 | 1.716521 | 1.721822 | 1.724803 | 1.724208 | 1.725718 | 1.73769
918 | 1.635441 | 1.696044 | 1.69435 | 1.705967 | 1.709277 | 1.714827 | 1.716343 | 1.721671 | 1.724635 | 1.724057 | 1.725542 | 1.737501
919 | 1.635253 | 1.695862 | 1.694147 | 1.705781 | 1.7091 | 1.714638 | 1.716168 | 1.721522 | 1.724468 | 1.723906 | 1.725367 | 1.737312
920 | 1.635067 | 1.695682 | 1.693947 | 1.705596 | 1.708925 | 1.714451 | 1.715994 | 1.721375 | 1.724303 | 1.723758 | 1.725193 | 1.737124
921 | 1.634884 | 1.695505 | 1.69375 | 1.705415 | 1.708751 | 1.714265 | 1.715822 | 1.721229 | 1.724139 | 1.72361 | 1.725019 | 1.736935
922 | 1.634704 | 1.69533 | 1.693554 | 1.705235 | 1.708581 | 1.714082 | 1.715652 | 1.721086 | 1.723976 | 1.723464 | 1.724847 | 1.736746
923 | 1.634525 | 1.695157 | 1.693361 | 1.705057 | 1.708412 | 1.7139 | 1.715484 | 1.720944 | 1.723815 | 1.723319 | 1.724675 | 1.736558
924 | 1.63435 | 1.694986 | 1.693169 | 1.704882 | 1.708245 | 1.713721 | 1.715317 | 1.720804 | 1.723655 | 1.723176 | 1.724504 | 1.736369
925 | 1.634176 | 1.694818 | 1.69298 | 1.704709 | 1.708081 | 1.713543 | 1.715153 | 1.720667 | 1.723497 | 1.723034 | 1.724334 | 1.73618
926 | 1.634005 | 1.694651 | 1.692793 | 1.704538 | 1.707919 | 1.713367 | 1.71499 | 1.720531 | 1.72334 | 1.722893 | 1.724165 | 1.735992
927 | 1.633837 | 1.694487 | 1.692609 | 1.70437 | 1.707759 | 1.713193 | 1.714829 | 1.720397 | 1.723184 | 1.722754 | 1.723997 | 1.735803
928 | 1.633671 | 1.694326 | 1.692426 | 1.704203 | 1.707601 | 1.713021 | 1.71467 | 1.720264 | 1.723029 | 1.722616 | 1.723829 | 1.735614
929 | 1.633507 | 1.694166 | 1.692245 | 1.704039 | 1.707445 | 1.712851 | 1.714512 | 1.720134 | 1.722876 | 1.722479 | 1.723662 | 1.735425
930 | 1.633346 | 1.694009 | 1.692067 | 1.703877 | 1.707291 | 1.712682 | 1.714357 | 1.720005 | 1.722723 | 1.722343 | 1.723495 | 1.735236
931 | 1.633187 | 1.693854 | 1.691891 | 1.703717 | 1.707139 | 1.712516 | 1.714203 | 1.719878 | 1.722573 | 1.722209 | 1.72333 | 1.735046
932 | 1.633031 | 1.693701 | 1.691717 | 1.703559 | 1.70699 | 1.712351 | 1.714051 | 1.719753 | 1.722423 | 1.722076 | 1.723165 | 1.734857
933 | 1.632877 | 1.693551 | 1.691545 | 1.703404 | 1.706843 | 1.712188 | 1.713901 | 1.71963 | 1.722275 | 1.721944 | 1.723001 | 1.734667
934 | 1.632725 | 1.693402 | 1.691375 | 1.70325 | 1.706697 | 1.712027 | 1.713752 | 1.719508 | 1.722127 | 1.721813 | 1.722837 | 1.734477
935 | 1.632576 | 1.693256 | 1.691207 | 1.703099 | 1.706554 | 1.711868 | 1.713606 | 1.719388 | 1.721982 | 1.721684 | 1.722674 | 1.734287
936 | 1.632429 | 1.693112 | 1.691041 | 1.70295 | 1.706413 | 1.711711 | 1.713461 | 1.71927 | 1.721837 | 1.721555 | 1.722512 | 1.734096
937 | 1.632284 | 1.69297 | 1.690878 | 1.702803 | 1.706274 | 1.711555 | 1.713317 | 1.719154 | 1.721693 | 1.721428 | 1.72235 | 1.733906
938 | 1.632142 | 1.69283 | 1.690716 | 1.702657 | 1.706137 | 1.711401 | 1.713176 | 1.71904 | 1.721551 | 1.721302 | 1.722189 | 1.733715
939 | 1.632002 | 1.692692 | 1.690556 | 1.702515 | 1.706002 | 1.711249 | 1.713036 | 1.718927 | 1.72141 | 1.721177 | 1.722028 | 1.733523
940 | 1.631864 | 1.692557 | 1.690399 | 1.702374 | 1.705869 | 1.711098 | 1.712898 | 1.718816 | 1.721269 | 1.721054 | 1.721869 | 1.733331
941 | 1.631728 | 1.692423 | 1.690243 | 1.702235 | 1.705739 | 1.71095 | 1.712761 | 1.718706 | 1.72113 | 1.720931 | 1.721709 | 1.733139
942 | 1.631595 | 1.692292 | 1.69009 | 1.702098 | 1.70561 | 1.710803 | 1.712626 | 1.718599 | 1.720993 | 1.72081 | 1.72155 | 1.732947
943 | 1.631464 | 1.692162 | 1.689938 | 1.701964 | 1.705483 | 1.710658 | 1.712493 | 1.718493 | 1.720856 | 1.72069 | 1.721392 | 1.732754
944 | 1.631336 | 1.692035 | 1.689789 | 1.701831 | 1.705358 | 1.710514 | 1.712361 | 1.718388 | 1.72072 | 1.720571 | 1.721234 | 1.73256
945 | 1.631209 | 1.69191 | 1.689642 | 1.701701 | 1.705236 | 1.710373 | 1.712232 | 1.718286 | 1.720586 | 1.720453 | 1.721077 | 1.732366
946 | 1.631085 | 1.691787 | 1.689496 | 1.701572 | 1.705115 | 1.710232 | 1.712103 | 1.718185 | 1.720452 | 1.720336 | 1.72092 | 1.732172
947 | 1.630963 | 1.691666 | 1.689353 | 1.701446 | 1.704996 | 1.710094 | 1.711977 | 1.718085 | 1.72032 | 1.72022 | 1.720764 | 1.731977
948 | 1.630844 | 1.691547 | 1.689211 | 1.701321 | 1.70488 | 1.709957 | 1.711851 | 1.717988 | 1.720188 | 1.720105 | 1.720608 | 1.731782
949 | 1.630726 | 1.69143 | 1.689072 | 1.701199 | 1.704765 | 1.709822 | 1.711728 | 1.717891 | 1.720058 | 1.719991 | 1.720453 | 1.731586
950 | 1.630611 | 1.691315 | 1.688934 | 1.701079 | 1.704652 | 1.709689 | 1.711606 | 1.717797 | 1.719929 | 1.719878 | 1.720298 | 1.731389
951 | 1.630498 | 1.691202 | 1.688799 | 1.70096 | 1.704541 | 1.709557 | 1.711486 | 1.717704 | 1.7198 | 1.719766 | 1.720143 | 1.731192
952 | 1.630387 | 1.691091 | 1.688665 | 1.700844 | 1.704432 | 1.709427 | 1.711367 | 1.717613 | 1.719673 | 1.719656 | 1.719989 | 1.730994
953 | 1.630279 | 1.690982 | 1.688533 | 1.700729 | 1.704325 | 1.709299 | 1.71125 | 1.717523 | 1.719547 | 1.719546 | 1.719835 | 1.730796
954 | 1.630172 | 1.690875 | 1.688403 | 1.700617 | 1.704221 | 1.709172 | 1.711134 | 1.717435 | 1.719421 | 1.719437 | 1.719681 | 1.730597
955 | 1.630068 | 1.690771 | 1.688276 | 1.700506 | 1.704117 | 1.709047 | 1.71102 | 1.717348 | 1.719297 | 1.719329 | 1.719528 | 1.730397
956 | 1.629966 | 1.690668 | 1.68815 | 1.700398 | 1.704016 | 1.708923 | 1.710907 | 1.717263 | 1.719173 | 1.719222 | 1.719375 | 1.730196
957 | 1.629866 | 1.690566 | 1.688026 | 1.700291 | 1.703917 | 1.708801 | 1.710796 | 1.71718 | 1.719051 | 1.719116 | 1.719222 | 1.729995
958 | 1.629768 | 1.690467 | 1.687903 | 1.700186 | 1.70382 | 1.70868 | 1.710686 | 1.717098 | 1.718929 | 1.719011 | 1.71907 | 1.729793
959 | 1.629672 | 1.69037 | 1.687783 | 1.700084 | 1.703725 | 1.708561 | 1.710578 | 1.717017 | 1.718808 | 1.718907 | 1.718918 | 1.72959
960 | 1.629579 | 1.690275 | 1.687665 | 1.699983 | 1.703631 | 1.708444 | 1.710472 | 1.716938 | 1.718688 | 1.718804 | 1.718766 | 1.729387
961 | 1.629487 | 1.690181 | 1.687548 | 1.699884 | 1.703539 | 1.708328 | 1.710366 | 1.716861 | 1.718569 | 1.718701 | 1.718615 | 1.729182
962 | 1.629398 | 1.69009 | 1.687433 | 1.699787 | 1.70345 | 1.708214 | 1.710263 | 1.716785 | 1.71845 | 1.7186 | 1.718463 | 1.728977
963 | 1.62931 | 1.69 | 1.68732 | 1.699692 | 1.703362 | 1.708101 | 1.71016 | 1.71671 | 1.718333 | 1.718499 | 1.718312 | 1.728771
964 | 1.629225 | 1.689912 | 1.687209 | 1.699598 | 1.703276 | 1.707989 | 1.710059 | 1.716637 | 1.718216 | 1.718399 | 1.718161 | 1.728564
965 | 1.629142 | 1.689827 | 1.6871 | 1.699507 | 1.703192 | 1.70788 | 1.70996 | 1.716565 | 1.7181 | 1.7183 | 1.71801 | 1.728356
966 | 1.62906 | 1.689743 | 1.686992 | 1.699417 | 1.703109 | 1.707771 | 1.709862 | 1.716495 | 1.717985 | 1.718202 | 1.717859 | 1.728147
967 | 1.628981 | 1.68966 | 1.686887 | 1.699329 | 1.703029 | 1.707664 | 1.709765 | 1.716426 | 1.717871 | 1.718104 | 1.717709 | 1.727937
968 | 1.628904 | 1.68958 | 1.686783 | 1.699243 | 1.70295 | 1.707559 | 1.709669 | 1.716359 | 1.717757 | 1.718008 | 1.717558 | 1.727726
969 | 1.628829 | 1.689501 | 1.686681 | 1.699159 | 1.702873 | 1.707455 | 1.709575 | 1.716293 | 1.717645 | 1.717912 | 1.717408 | 1.727514
970 | 1.628755 | 1.689425 | 1.68658 | 1.699077 | 1.702798 | 1.707352 | 1.709483 | 1.716228 | 1.717533 | 1.717816 | 1.717257 | 1.727301
971 | 1.628684 | 1.68935 | 1.686481 | 1.698996 | 1.702725 | 1.707251 | 1.709391 | 1.716165 | 1.717421 | 1.717722 | 1.717107 | 1.727087
972 | 1.628615 | 1.689276 | 1.686385 | 1.698918 | 1.702653 | 1.707151 | 1.709301 | 1.716103 | 1.71731 | 1.717628 | 1.716957 | 1.726872
973 | 1.628547 | 1.689205 | 1.686289 | 1.698841 | 1.702583 | 1.707053 | 1.709213 | 1.716042 | 1.7172 | 1.717535 | 1.716807 | 1.726655
974 | 1.628482 | 1.689135 | 1.686196 | 1.698766 | 1.702515 | 1.706956 | 1.709126 | 1.715983 | 1.717091 | 1.717443 | 1.716656 | 1.726438
975 | 1.628418 | 1.689067 | 1.686104 | 1.698692 | 1.702449 | 1.70686 | 1.709039 | 1.715925 | 1.716982 | 1.717351 | 1.716506 | 1.726219
976 | 1.628357 | 1.689001 | 1.686014 | 1.698621 | 1.702385 | 1.706766 | 1.708955 | 1.715869 | 1.716874 | 1.71726 | 1.716356 | 1.725999
977 | 1.628297 | 1.688936 | 1.685926 | 1.698551 | 1.702322 | 1.706673 | 1.708871 | 1.715813 | 1.716766 | 1.71717 | 1.716205 | 1.725778
978 | 1.628239 | 1.688873 | 1.685839 | 1.698482 | 1.702261 | 1.706581 | 1.708789 | 1.715759 | 1.71666 | 1.71708 | 1.716055 | 1.725556
979 | 1.628183 | 1.688812 | 1.685754 | 1.698416 | 1.702202 | 1.706491 | 1.708708 | 1.715706 | 1.716553 | 1.716991 | 1.715904 | 1.725332
980 | 1.628129 | 1.688753 | 1.685671 | 1.698351 | 1.702144 | 1.706402 | 1.708628 | 1.715655 | 1.716447 | 1.716902 | 1.715753 | 1.725107
981 | 1.628077 | 1.688695 | 1.685589 | 1.698288 | 1.702088 | 1.706315 | 1.708549 | 1.715604 | 1.716342 | 1.716815 | 1.715602 | 1.724881
982 | 1.628026 | 1.688639 | 1.685509 | 1.698227 | 1.702034 | 1.706228 | 1.708472 | 1.715555 | 1.716237 | 1.716727 | 1.715451 | 1.724653
983 | 1.627978 | 1.688584 | 1.68543 | 1.698167 | 1.701981 | 1.706143 | 1.708395 | 1.715508 | 1.716133 | 1.71664 | 1.7153 | 1.724424
984 | 1.627931 | 1.688531 | 1.685354 | 1.698109 | 1.70193 | 1.706059 | 1.70832 | 1.715461 | 1.716029 | 1.716554 | 1.715149 | 1.724194
985 | 1.627886 | 1.68848 | 1.685278 | 1.698052 | 1.701881 | 1.705976 | 1.708246 | 1.715415 | 1.715926 | 1.716468 | 1.714997 | 1.723962
986 | 1.627843 | 1.68843 | 1.685205 | 1.697997 | 1.701833 | 1.705895 | 1.708174 | 1.715371 | 1.715823 | 1.716383 | 1.714845 | 1.723729
987 | 1.627801 | 1.688382 | 1.685133 | 1.697944 | 1.701787 | 1.705815 | 1.708102 | 1.715328 | 1.715721 | 1.716298 | 1.714693 | 1.723494
988 | 1.627761 | 1.688335 | 1.685062 | 1.697893 | 1.701743 | 1.705736 | 1.708031 | 1.715286 | 1.715619 | 1.716214 | 1.714541 | 1.723257
989 | 1.627723 | 1.68829 | 1.684993 | 1.697843 | 1.7017 | 1.705658 | 1.707962 | 1.715245 | 1.715518 | 1.71613 | 1.714388 | 1.723019
990 | 1.627687 | 1.688247 | 1.684925 | 1.697794 | 1.701659 | 1.705581 | 1.707893 | 1.715205 | 1.715416 | 1.716046 | 1.714235 | 1.72278
991 | 1.627652 | 1.688205 | 1.68486 | 1.697748 | 1.70162 | 1.705506 | 1.707826 | 1.715166 | 1.715315 | 1.715963 | 1.714081 | 1.722539
992 | 1.62762 | 1.688164 | 1.684795 | 1.697702 | 1.701582 | 1.705431 | 1.70776 | 1.715129 | 1.715215 | 1.715881 | 1.713928 | 1.722296
993 | 1.627588 | 1.688125 | 1.684732 | 1.697659 | 1.701545 | 1.705358 | 1.707695 | 1.715092 | 1.715115 | 1.715798 | 1.713773 | 1.722052
994 | 1.627559 | 1.688088 | 1.684671 | 1.697617 | 1.70151 | 1.705286 | 1.70763 | 1.715056 | 1.715015 | 1.715716 | 1.713619 | 1.721806
995 | 1.627531 | 1.688052 | 1.684611 | 1.697576 | 1.701477 | 1.705215 | 1.707567 | 1.715022 | 1.714916 | 1.715635 | 1.713464 | 1.721558
996 | 1.627504 | 1.688017 | 1.684552 | 1.697537 | 1.701445 | 1.705145 | 1.707505 | 1.714988 | 1.714816 | 1.715554 | 1.713308 | 1.721308
997 | 1.627479 | 1.687984 | 1.684495 | 1.697499 | 1.701415 | 1.705076 | 1.707444 | 1.714956 | 1.714718 | 1.715473 | 1.713153 | 1.721057
998 | 1.627456 | 1.687952 | 1.68444 | 1.697463 | 1.701386 | 1.705009 | 1.707383 | 1.714925 | 1.714619 | 1.715392 | 1.712996 | 1.720804
999 | 1.627435 | 1.687922 | 1.684385 | 1.697429 | 1.701359 | 1.704942 | 1.707324 | 1.714894 | 1.71452 | 1.715312 | 1.712839 | 1.720549

## PEDOT PSS, e2
Optical Constants
nm | e2, d01 1% | e2, g01 4% | e2, h01 10% | e2, io2 20% | e2, j01 30% | e2, k01 40% | e2, l01 50% | e2, m01 60% | e2, n01 70% | e2, p01 75% | e2, q01 80% | e2, r01 85%
| 1% | 4% | 10% | 20% | 30% | 40% | 50% | 60% | 70% | 75% | 80% | 85%
451 | 0.113734 | 0.118285 | 0.116352 | 0.11527 | 0.11339 | 0.11173 | 0.109676 | 0.106892 | 0.101989 | 0.098731 | 0.095013 | 0.088775
452 | 0.114263 | 0.11884 | 0.116902 | 0.115818 | 0.113932 | 0.112266 | 0.110204 | 0.107409 | 0.102487 | 0.099215 | 0.095481 | 0.089219
453 | 0.114792 | 0.119397 | 0.117452 | 0.116368 | 0.114475 | 0.112803 | 0.110733 | 0.107927 | 0.102986 | 0.099699 | 0.095951 | 0.089664
454 | 0.115322 | 0.119954 | 0.118003 | 0.116917 | 0.115019 | 0.113341 | 0.111263 | 0.108445 | 0.103485 | 0.100184 | 0.096421 | 0.090109
455 | 0.115852 | 0.120511 | 0.118555 | 0.117468 | 0.115563 | 0.11388 | 0.111794 | 0.108964 | 0.103985 | 0.10067 | 0.096892 | 0.090555
456 | 0.116383 | 0.121069 | 0.119107 | 0.118019 | 0.116108 | 0.114419 | 0.112325 | 0.109484 | 0.104486 | 0.101157 | 0.097363 | 0.091002
457 | 0.116915 | 0.121628 | 0.119659 | 0.11857 | 0.116654 | 0.114959 | 0.112857 | 0.110005 | 0.104988 | 0.101644 | 0.097836 | 0.091449
458 | 0.117447 | 0.122187 | 0.120213 | 0.119123 | 0.1172 | 0.1155 | 0.11339 | 0.110526 | 0.10549 | 0.102132 | 0.098309 | 0.091897
459 | 0.117979 | 0.122747 | 0.120767 | 0.119675 | 0.117747 | 0.116041 | 0.113923 | 0.111048 | 0.105993 | 0.102621 | 0.098782 | 0.092346
460 | 0.118512 | 0.123308 | 0.121321 | 0.120229 | 0.118295 | 0.116583 | 0.114457 | 0.111571 | 0.106497 | 0.10311 | 0.099257 | 0.092796
461 | 0.119046 | 0.123869 | 0.121876 | 0.120783 | 0.118843 | 0.117126 | 0.114992 | 0.112094 | 0.107001 | 0.1036 | 0.099732 | 0.093247
462 | 0.11958 | 0.12443 | 0.122431 | 0.121337 | 0.119392 | 0.117669 | 0.115527 | 0.112618 | 0.107507 | 0.104091 | 0.100208 | 0.093698
463 | 0.120114 | 0.124992 | 0.122987 | 0.121893 | 0.119941 | 0.118213 | 0.116063 | 0.113143 | 0.108012 | 0.104582 | 0.100684 | 0.09415
464 | 0.120649 | 0.125555 | 0.123544 | 0.122448 | 0.120491 | 0.118757 | 0.116599 | 0.113668 | 0.108519 | 0.105074 | 0.101162 | 0.094602
465 | 0.121184 | 0.126117 | 0.124101 | 0.123005 | 0.121041 | 0.119302 | 0.117136 | 0.114194 | 0.109026 | 0.105567 | 0.10164 | 0.095056
466 | 0.12172 | 0.126681 | 0.124659 | 0.123561 | 0.121592 | 0.119848 | 0.117674 | 0.114721 | 0.109534 | 0.10606 | 0.102118 | 0.09551
467 | 0.122256 | 0.127245 | 0.125217 | 0.124119 | 0.122144 | 0.120394 | 0.118212 | 0.115248 | 0.110042 | 0.106554 | 0.102598 | 0.095965
468 | 0.122793 | 0.127809 | 0.125775 | 0.124677 | 0.122696 | 0.12094 | 0.118751 | 0.115776 | 0.110551 | 0.107049 | 0.103077 | 0.09642
469 | 0.123329 | 0.128374 | 0.126334 | 0.125235 | 0.123248 | 0.121488 | 0.11929 | 0.116304 | 0.111061 | 0.107544 | 0.103558 | 0.096876
470 | 0.123867 | 0.128939 | 0.126893 | 0.125794 | 0.123801 | 0.122036 | 0.11983 | 0.116833 | 0.111571 | 0.10804 | 0.104039 | 0.097333
471 | 0.124405 | 0.129505 | 0.127453 | 0.126353 | 0.124355 | 0.122584 | 0.120371 | 0.117362 | 0.112082 | 0.108537 | 0.104521 | 0.097791
472 | 0.124943 | 0.130071 | 0.128014 | 0.126913 | 0.124909 | 0.123133 | 0.120912 | 0.117893 | 0.112594 | 0.109034 | 0.105004 | 0.098249
473 | 0.125481 | 0.130638 | 0.128574 | 0.127474 | 0.125464 | 0.123682 | 0.121454 | 0.118423 | 0.113106 | 0.109532 | 0.105487 | 0.098708
474 | 0.12602 | 0.131205 | 0.129136 | 0.128034 | 0.126019 | 0.124232 | 0.121996 | 0.118955 | 0.113619 | 0.11003 | 0.105971 | 0.099168
475 | 0.126559 | 0.131772 | 0.129697 | 0.128596 | 0.126574 | 0.124783 | 0.122538 | 0.119486 | 0.114132 | 0.110529 | 0.106455 | 0.099628
476 | 0.127099 | 0.13234 | 0.130259 | 0.129157 | 0.12713 | 0.125334 | 0.123082 | 0.120019 | 0.114646 | 0.111029 | 0.10694 | 0.100089
477 | 0.127639 | 0.132908 | 0.130821 | 0.129719 | 0.127687 | 0.125885 | 0.123625 | 0.120552 | 0.115161 | 0.111529 | 0.107426 | 0.10055
478 | 0.128179 | 0.133477 | 0.131384 | 0.130282 | 0.128243 | 0.126437 | 0.12417 | 0.121085 | 0.115676 | 0.11203 | 0.107912 | 0.101012
479 | 0.12872 | 0.134046 | 0.131947 | 0.130845 | 0.128801 | 0.126989 | 0.124714 | 0.121619 | 0.116191 | 0.112531 | 0.108399 | 0.101475
480 | 0.12926 | 0.134615 | 0.132511 | 0.131408 | 0.129359 | 0.127542 | 0.12526 | 0.122153 | 0.116707 | 0.113033 | 0.108886 | 0.101938
481 | 0.129801 | 0.135185 | 0.133074 | 0.131972 | 0.129917 | 0.128095 | 0.125805 | 0.122688 | 0.117224 | 0.113535 | 0.109374 | 0.102403
482 | 0.130343 | 0.135755 | 0.133639 | 0.132536 | 0.130475 | 0.128649 | 0.126351 | 0.123224 | 0.117741 | 0.114038 | 0.109862 | 0.102867
483 | 0.130885 | 0.136325 | 0.134203 | 0.133101 | 0.131034 | 0.129203 | 0.126898 | 0.12376 | 0.118259 | 0.114542 | 0.110352 | 0.103332
484 | 0.131427 | 0.136895 | 0.134768 | 0.133666 | 0.131594 | 0.129758 | 0.127445 | 0.124296 | 0.118778 | 0.115046 | 0.110841 | 0.103798
485 | 0.131969 | 0.137466 | 0.135333 | 0.134231 | 0.132153 | 0.130313 | 0.127993 | 0.124833 | 0.119296 | 0.11555 | 0.111331 | 0.104265
486 | 0.132511 | 0.138037 | 0.135898 | 0.134797 | 0.132713 | 0.130868 | 0.128541 | 0.12537 | 0.119816 | 0.116055 | 0.111822 | 0.104732
487 | 0.133054 | 0.138609 | 0.136464 | 0.135363 | 0.133274 | 0.131424 | 0.129089 | 0.125908 | 0.120335 | 0.116561 | 0.112313 | 0.1052
488 | 0.133597 | 0.139181 | 0.13703 | 0.135929 | 0.133835 | 0.13198 | 0.129638 | 0.126446 | 0.120856 | 0.117067 | 0.112805 | 0.105668
489 | 0.13414 | 0.139752 | 0.137596 | 0.136496 | 0.134396 | 0.132537 | 0.130187 | 0.126985 | 0.121377 | 0.117573 | 0.113297 | 0.106137
490 | 0.134683 | 0.140325 | 0.138163 | 0.137063 | 0.134957 | 0.133094 | 0.130737 | 0.127524 | 0.121898 | 0.11808 | 0.11379 | 0.106606
491 | 0.135227 | 0.140897 | 0.138729 | 0.13763 | 0.135519 | 0.133651 | 0.131287 | 0.128063 | 0.12242 | 0.118588 | 0.114284 | 0.107076
492 | 0.135771 | 0.14147 | 0.139296 | 0.138198 | 0.136081 | 0.134209 | 0.131837 | 0.128603 | 0.122942 | 0.119096 | 0.114777 | 0.107546
493 | 0.136315 | 0.142043 | 0.139864 | 0.138765 | 0.136644 | 0.134767 | 0.132388 | 0.129144 | 0.123464 | 0.119604 | 0.115272 | 0.108017
494 | 0.136859 | 0.142616 | 0.140431 | 0.139334 | 0.137206 | 0.135325 | 0.132939 | 0.129684 | 0.123988 | 0.120113 | 0.115766 | 0.108489
495 | 0.137403 | 0.143189 | 0.140999 | 0.139902 | 0.137769 | 0.135884 | 0.13349 | 0.130225 | 0.124511 | 0.120622 | 0.116262 | 0.108961
496 | 0.137947 | 0.143763 | 0.141567 | 0.14047 | 0.138333 | 0.136443 | 0.134042 | 0.130767 | 0.125035 | 0.121132 | 0.116757 | 0.109434
497 | 0.138492 | 0.144336 | 0.142135 | 0.141039 | 0.138896 | 0.137002 | 0.134594 | 0.131309 | 0.125559 | 0.121642 | 0.117254 | 0.109907
498 | 0.139037 | 0.14491 | 0.142703 | 0.141608 | 0.13946 | 0.137562 | 0.135146 | 0.131851 | 0.126084 | 0.122153 | 0.11775 | 0.11038
499 | 0.139581 | 0.145484 | 0.143271 | 0.142178 | 0.140024 | 0.138122 | 0.135699 | 0.132393 | 0.126609 | 0.122664 | 0.118247 | 0.110855
500 | 0.140126 | 0.146058 | 0.14384 | 0.142747 | 0.140588 | 0.138682 | 0.136252 | 0.132936 | 0.127135 | 0.123175 | 0.118745 | 0.111329
501 | 0.140671 | 0.146632 | 0.144408 | 0.143317 | 0.141152 | 0.139242 | 0.136805 | 0.133479 | 0.127661 | 0.123687 | 0.119243 | 0.111804
502 | 0.141216 | 0.147207 | 0.144977 | 0.143887 | 0.141717 | 0.139803 | 0.137359 | 0.134023 | 0.128187 | 0.124199 | 0.119741 | 0.11228
503 | 0.141762 | 0.147781 | 0.145546 | 0.144457 | 0.142282 | 0.140364 | 0.137913 | 0.134567 | 0.128714 | 0.124712 | 0.12024 | 0.112756
504 | 0.142307 | 0.148356 | 0.146115 | 0.145027 | 0.142847 | 0.140925 | 0.138467 | 0.135111 | 0.129241 | 0.125225 | 0.120739 | 0.113233
505 | 0.142852 | 0.14893 | 0.146684 | 0.145597 | 0.143412 | 0.141486 | 0.139022 | 0.135655 | 0.129768 | 0.125738 | 0.121239 | 0.11371
506 | 0.143397 | 0.149505 | 0.147253 | 0.146168 | 0.143977 | 0.142048 | 0.139576 | 0.1362 | 0.130296 | 0.126252 | 0.121739 | 0.114188
507 | 0.143943 | 0.15008 | 0.147822 | 0.146739 | 0.144543 | 0.14261 | 0.140131 | 0.136745 | 0.130824 | 0.126766 | 0.12224 | 0.114666
508 | 0.144488 | 0.150655 | 0.148392 | 0.147309 | 0.145109 | 0.143172 | 0.140686 | 0.13729 | 0.131353 | 0.12728 | 0.12274 | 0.115144
509 | 0.145034 | 0.15123 | 0.148961 | 0.14788 | 0.145675 | 0.143734 | 0.141242 | 0.137836 | 0.131881 | 0.127795 | 0.123242 | 0.115623
510 | 0.145579 | 0.151805 | 0.149531 | 0.148451 | 0.14624 | 0.144296 | 0.141797 | 0.138382 | 0.13241 | 0.12831 | 0.123743 | 0.116102
511 | 0.146124 | 0.15238 | 0.1501 | 0.149023 | 0.146807 | 0.144859 | 0.142353 | 0.138928 | 0.13294 | 0.128826 | 0.124245 | 0.116582
512 | 0.14667 | 0.152955 | 0.15067 | 0.149594 | 0.147373 | 0.145421 | 0.142909 | 0.139474 | 0.133469 | 0.129341 | 0.124747 | 0.117062
513 | 0.147215 | 0.15353 | 0.151239 | 0.150165 | 0.147939 | 0.145984 | 0.143465 | 0.14002 | 0.133999 | 0.129857 | 0.12525 | 0.117543
514 | 0.147761 | 0.154105 | 0.151809 | 0.150736 | 0.148505 | 0.146547 | 0.144021 | 0.140567 | 0.134529 | 0.130374 | 0.125753 | 0.118024
515 | 0.148306 | 0.15468 | 0.152378 | 0.151308 | 0.149072 | 0.14711 | 0.144578 | 0.141114 | 0.13506 | 0.13089 | 0.126256 | 0.118505
516 | 0.148851 | 0.155255 | 0.152948 | 0.151879 | 0.149638 | 0.147673 | 0.145134 | 0.141661 | 0.135591 | 0.131407 | 0.12676 | 0.118987
517 | 0.149396 | 0.155829 | 0.153517 | 0.152451 | 0.150205 | 0.148237 | 0.145691 | 0.142208 | 0.136122 | 0.131924 | 0.127264 | 0.119469
518 | 0.149942 | 0.156404 | 0.154087 | 0.153022 | 0.150771 | 0.1488 | 0.146248 | 0.142756 | 0.136653 | 0.132442 | 0.127768 | 0.119952
519 | 0.150487 | 0.156979 | 0.154656 | 0.153594 | 0.151338 | 0.149364 | 0.146805 | 0.143303 | 0.137184 | 0.132959 | 0.128272 | 0.120435
520 | 0.151032 | 0.157554 | 0.155225 | 0.154165 | 0.151905 | 0.149927 | 0.147362 | 0.143851 | 0.137716 | 0.133477 | 0.128777 | 0.120918
521 | 0.151576 | 0.158128 | 0.155794 | 0.154737 | 0.152471 | 0.150491 | 0.147919 | 0.144399 | 0.138248 | 0.133995 | 0.129282 | 0.121402
522 | 0.152121 | 0.158703 | 0.156364 | 0.155308 | 0.153038 | 0.151054 | 0.148476 | 0.144947 | 0.13878 | 0.134514 | 0.129788 | 0.121886
523 | 0.152666 | 0.159277 | 0.156933 | 0.155879 | 0.153604 | 0.151618 | 0.149034 | 0.145495 | 0.139312 | 0.135032 | 0.130293 | 0.12237
524 | 0.15321 | 0.159851 | 0.157501 | 0.156451 | 0.154171 | 0.152182 | 0.149591 | 0.146044 | 0.139845 | 0.135551 | 0.130799 | 0.122855
525 | 0.153754 | 0.160426 | 0.15807 | 0.157022 | 0.154738 | 0.152746 | 0.150149 | 0.146592 | 0.140377 | 0.13607 | 0.131305 | 0.12334
526 | 0.154298 | 0.161 | 0.158639 | 0.157593 | 0.155304 | 0.153309 | 0.150706 | 0.14714 | 0.14091 | 0.136589 | 0.131811 | 0.123825
527 | 0.154842 | 0.161573 | 0.159207 | 0.158164 | 0.155871 | 0.153873 | 0.151264 | 0.147689 | 0.141443 | 0.137108 | 0.132318 | 0.124311
528 | 0.155386 | 0.162147 | 0.159776 | 0.158735 | 0.156437 | 0.154437 | 0.151821 | 0.148238 | 0.141976 | 0.137628 | 0.132825 | 0.124797
529 | 0.15593 | 0.16272 | 0.160344 | 0.159306 | 0.157003 | 0.155001 | 0.152379 | 0.148786 | 0.142509 | 0.138148 | 0.133332 | 0.125283
530 | 0.156473 | 0.163294 | 0.160912 | 0.159877 | 0.157569 | 0.155564 | 0.152937 | 0.149335 | 0.143043 | 0.138668 | 0.133839 | 0.12577
531 | 0.157016 | 0.163867 | 0.16148 | 0.160448 | 0.158136 | 0.156128 | 0.153494 | 0.149884 | 0.143576 | 0.139188 | 0.134347 | 0.126257
532 | 0.157559 | 0.16444 | 0.162047 | 0.161019 | 0.158702 | 0.156692 | 0.154052 | 0.150433 | 0.14411 | 0.139708 | 0.134854 | 0.126744
533 | 0.158102 | 0.165012 | 0.162615 | 0.161589 | 0.159268 | 0.157255 | 0.15461 | 0.150982 | 0.144644 | 0.140228 | 0.135362 | 0.127231
534 | 0.158644 | 0.165585 | 0.163182 | 0.162159 | 0.159833 | 0.157819 | 0.155167 | 0.151531 | 0.145178 | 0.140749 | 0.13587 | 0.127719
535 | 0.159186 | 0.166157 | 0.163749 | 0.162729 | 0.160399 | 0.158382 | 0.155725 | 0.15208 | 0.145712 | 0.141269 | 0.136378 | 0.128207
536 | 0.159728 | 0.166729 | 0.164315 | 0.163299 | 0.160964 | 0.158945 | 0.156282 | 0.152629 | 0.146246 | 0.14179 | 0.136886 | 0.128695
537 | 0.16027 | 0.1673 | 0.164882 | 0.163869 | 0.16153 | 0.159508 | 0.156839 | 0.153178 | 0.14678 | 0.14231 | 0.137395 | 0.129183
538 | 0.160811 | 0.167872 | 0.165448 | 0.164438 | 0.162095 | 0.160071 | 0.157397 | 0.153727 | 0.147314 | 0.142831 | 0.137904 | 0.129672
539 | 0.161352 | 0.168443 | 0.166014 | 0.165008 | 0.16266 | 0.160634 | 0.157954 | 0.154276 | 0.147848 | 0.143352 | 0.138412 | 0.130161
540 | 0.161892 | 0.169013 | 0.166579 | 0.165577 | 0.163224 | 0.161197 | 0.158511 | 0.154824 | 0.148382 | 0.143873 | 0.138921 | 0.13065
541 | 0.162433 | 0.169584 | 0.167145 | 0.166146 | 0.163789 | 0.16176 | 0.159068 | 0.155373 | 0.148916 | 0.144394 | 0.13943 | 0.131139
542 | 0.162973 | 0.170154 | 0.16771 | 0.166714 | 0.164353 | 0.162322 | 0.159625 | 0.155922 | 0.149451 | 0.144915 | 0.139939 | 0.131629
543 | 0.163512 | 0.170723 | 0.168274 | 0.167283 | 0.164917 | 0.162885 | 0.160182 | 0.156471 | 0.149985 | 0.145437 | 0.140448 | 0.132119
544 | 0.164052 | 0.171293 | 0.168838 | 0.167851 | 0.165481 | 0.163447 | 0.160739 | 0.157019 | 0.150519 | 0.145958 | 0.140958 | 0.132608
545 | 0.164591 | 0.171862 | 0.169402 | 0.168418 | 0.166045 | 0.164009 | 0.161295 | 0.157568 | 0.151054 | 0.146479 | 0.141467 | 0.133098
546 | 0.165129 | 0.17243 | 0.169966 | 0.168986 | 0.166608 | 0.16457 | 0.161851 | 0.158116 | 0.151588 | 0.147 | 0.141976 | 0.133589
547 | 0.165667 | 0.172998 | 0.170529 | 0.169553 | 0.167171 | 0.165132 | 0.162408 | 0.158664 | 0.152122 | 0.147521 | 0.142486 | 0.134079
548 | 0.166205 | 0.173566 | 0.171092 | 0.17012 | 0.167734 | 0.165693 | 0.162964 | 0.159213 | 0.152656 | 0.148043 | 0.142995 | 0.13457
549 | 0.166742 | 0.174134 | 0.171654 | 0.170686 | 0.168296 | 0.166254 | 0.163519 | 0.159761 | 0.15319 | 0.148564 | 0.143505 | 0.13506
550 | 0.167279 | 0.174701 | 0.172216 | 0.171252 | 0.168858 | 0.166815 | 0.164075 | 0.160309 | 0.153725 | 0.149085 | 0.144015 | 0.135551
551 | 0.167815 | 0.175267 | 0.172777 | 0.171818 | 0.16942 | 0.167375 | 0.16463 | 0.160856 | 0.154259 | 0.149606 | 0.144524 | 0.136042
552 | 0.168351 | 0.175833 | 0.173338 | 0.172383 | 0.169981 | 0.167935 | 0.165185 | 0.161404 | 0.154793 | 0.150127 | 0.145034 | 0.136533
553 | 0.168887 | 0.176399 | 0.173899 | 0.172948 | 0.170542 | 0.168495 | 0.16574 | 0.161951 | 0.155326 | 0.150648 | 0.145544 | 0.137024
554 | 0.169422 | 0.176964 | 0.174459 | 0.173513 | 0.171103 | 0.169055 | 0.166295 | 0.162499 | 0.15586 | 0.15117 | 0.146053 | 0.137516
555 | 0.169956 | 0.177528 | 0.175019 | 0.174077 | 0.171663 | 0.169614 | 0.166849 | 0.163046 | 0.156394 | 0.15169 | 0.146563 | 0.138007
556 | 0.17049 | 0.178092 | 0.175578 | 0.174641 | 0.172223 | 0.170173 | 0.167404 | 0.163592 | 0.156927 | 0.152211 | 0.147073 | 0.138499
557 | 0.171023 | 0.178656 | 0.176136 | 0.175204 | 0.172783 | 0.170732 | 0.167957 | 0.164139 | 0.157461 | 0.152732 | 0.147582 | 0.13899
558 | 0.171556 | 0.179219 | 0.176694 | 0.175767 | 0.173342 | 0.17129 | 0.168511 | 0.164685 | 0.157994 | 0.153253 | 0.148092 | 0.139482
559 | 0.172089 | 0.179781 | 0.177252 | 0.17633 | 0.173901 | 0.171848 | 0.169064 | 0.165232 | 0.158527 | 0.153774 | 0.148601 | 0.139973
560 | 0.17262 | 0.180343 | 0.177809 | 0.176892 | 0.174459 | 0.172406 | 0.169617 | 0.165777 | 0.15906 | 0.154294 | 0.149111 | 0.140465
561 | 0.173152 | 0.180904 | 0.178365 | 0.177453 | 0.175017 | 0.172963 | 0.17017 | 0.166323 | 0.159593 | 0.154814 | 0.14962 | 0.140957
562 | 0.173682 | 0.181465 | 0.178921 | 0.178014 | 0.175574 | 0.17352 | 0.170722 | 0.166868 | 0.160126 | 0.155335 | 0.15013 | 0.141449
563 | 0.174212 | 0.182025 | 0.179477 | 0.178575 | 0.176131 | 0.174076 | 0.171274 | 0.167413 | 0.160658 | 0.155855 | 0.150639 | 0.141941
564 | 0.174742 | 0.182585 | 0.180031 | 0.179135 | 0.176687 | 0.174632 | 0.171825 | 0.167958 | 0.161191 | 0.156375 | 0.151148 | 0.142433
565 | 0.175271 | 0.183144 | 0.180586 | 0.179694 | 0.177243 | 0.175188 | 0.172377 | 0.168503 | 0.161723 | 0.156894 | 0.151657 | 0.142924
566 | 0.175799 | 0.183702 | 0.181139 | 0.180253 | 0.177799 | 0.175743 | 0.172927 | 0.169047 | 0.162255 | 0.157414 | 0.152166 | 0.143416
567 | 0.176327 | 0.18426 | 0.181692 | 0.180812 | 0.178354 | 0.176298 | 0.173478 | 0.169591 | 0.162786 | 0.157933 | 0.152675 | 0.143908
568 | 0.176854 | 0.184817 | 0.182244 | 0.18137 | 0.178908 | 0.176852 | 0.174028 | 0.170134 | 0.163318 | 0.158453 | 0.153184 | 0.1444
569 | 0.17738 | 0.185373 | 0.182796 | 0.181927 | 0.179462 | 0.177406 | 0.174577 | 0.170678 | 0.163849 | 0.158972 | 0.153693 | 0.144892
570 | 0.177905 | 0.185928 | 0.183347 | 0.182483 | 0.180015 | 0.177959 | 0.175127 | 0.17122 | 0.16438 | 0.159491 | 0.154201 | 0.145384
571 | 0.17843 | 0.186483 | 0.183897 | 0.183039 | 0.180568 | 0.178512 | 0.175675 | 0.171763 | 0.16491 | 0.160009 | 0.154709 | 0.145876
572 | 0.178955 | 0.187038 | 0.184446 | 0.183595 | 0.18112 | 0.179064 | 0.176224 | 0.172305 | 0.165441 | 0.160528 | 0.155218 | 0.146367
573 | 0.179478 | 0.187591 | 0.184995 | 0.18415 | 0.181671 | 0.179616 | 0.176771 | 0.172847 | 0.165971 | 0.161046 | 0.155726 | 0.146859
574 | 0.180001 | 0.188144 | 0.185543 | 0.184704 | 0.182222 | 0.180167 | 0.177319 | 0.173388 | 0.1665 | 0.161564 | 0.156233 | 0.147351
575 | 0.180523 | 0.188696 | 0.18609 | 0.185257 | 0.182772 | 0.180718 | 0.177865 | 0.173929 | 0.16703 | 0.162081 | 0.156741 | 0.147842
576 | 0.181044 | 0.189247 | 0.186637 | 0.18581 | 0.183322 | 0.181268 | 0.178412 | 0.174469 | 0.167559 | 0.162599 | 0.157248 | 0.148334
577 | 0.181565 | 0.189797 | 0.187183 | 0.186362 | 0.183871 | 0.181817 | 0.178958 | 0.175009 | 0.168088 | 0.163116 | 0.157756 | 0.148825
578 | 0.182084 | 0.190347 | 0.187728 | 0.186914 | 0.184419 | 0.182366 | 0.179503 | 0.175549 | 0.168616 | 0.163632 | 0.158263 | 0.149316
579 | 0.182603 | 0.190896 | 0.188272 | 0.187465 | 0.184967 | 0.182915 | 0.180048 | 0.176088 | 0.169144 | 0.164149 | 0.158769 | 0.149808
580 | 0.183121 | 0.191444 | 0.188816 | 0.188015 | 0.185514 | 0.183463 | 0.180592 | 0.176626 | 0.169672 | 0.164665 | 0.159276 | 0.150299
581 | 0.183639 | 0.191991 | 0.189358 | 0.188564 | 0.18606 | 0.18401 | 0.181135 | 0.177165 | 0.1702 | 0.165181 | 0.159782 | 0.150789
582 | 0.184155 | 0.192537 | 0.1899 | 0.189112 | 0.186606 | 0.184556 | 0.181678 | 0.177702 | 0.170727 | 0.165696 | 0.160288 | 0.15128
583 | 0.184671 | 0.193083 | 0.190441 | 0.18966 | 0.187151 | 0.185102 | 0.182221 | 0.178239 | 0.171253 | 0.166212 | 0.160794 | 0.151771
584 | 0.185186 | 0.193627 | 0.190981 | 0.190207 | 0.187695 | 0.185647 | 0.182763 | 0.178776 | 0.171779 | 0.166726 | 0.161299 | 0.152261
585 | 0.1857 | 0.194171 | 0.19152 | 0.190753 | 0.188238 | 0.186192 | 0.183304 | 0.179312 | 0.172305 | 0.167241 | 0.161804 | 0.152752
586 | 0.186213 | 0.194714 | 0.192059 | 0.191299 | 0.188781 | 0.186736 | 0.183845 | 0.179848 | 0.17283 | 0.167755 | 0.162309 | 0.153242
587 | 0.186725 | 0.195256 | 0.192596 | 0.191843 | 0.189323 | 0.187279 | 0.184385 | 0.180383 | 0.173355 | 0.168269 | 0.162814 | 0.153732
588 | 0.187236 | 0.195797 | 0.193133 | 0.192387 | 0.189864 | 0.187821 | 0.184924 | 0.180917 | 0.17388 | 0.168782 | 0.163318 | 0.154222
589 | 0.187747 | 0.196337 | 0.193668 | 0.19293 | 0.190404 | 0.188363 | 0.185463 | 0.181451 | 0.174404 | 0.169295 | 0.163822 | 0.154711
590 | 0.188256 | 0.196876 | 0.194203 | 0.193472 | 0.190944 | 0.188904 | 0.186001 | 0.181984 | 0.174927 | 0.169807 | 0.164325 | 0.155201
591 | 0.188764 | 0.197414 | 0.194737 | 0.194014 | 0.191482 | 0.189444 | 0.186538 | 0.182517 | 0.17545 | 0.170319 | 0.164829 | 0.15569
592 | 0.189272 | 0.197951 | 0.195269 | 0.194554 | 0.19202 | 0.189983 | 0.187075 | 0.183049 | 0.175973 | 0.170831 | 0.165331 | 0.156179
593 | 0.189778 | 0.198487 | 0.195801 | 0.195093 | 0.192557 | 0.190522 | 0.187611 | 0.183581 | 0.176495 | 0.171342 | 0.165834 | 0.156667
594 | 0.190284 | 0.199022 | 0.196332 | 0.195632 | 0.193093 | 0.19106 | 0.188146 | 0.184112 | 0.177017 | 0.171853 | 0.166336 | 0.157156
595 | 0.190789 | 0.199556 | 0.196862 | 0.19617 | 0.193628 | 0.191597 | 0.188681 | 0.184642 | 0.177538 | 0.172363 | 0.166838 | 0.157644
596 | 0.191292 | 0.200089 | 0.197391 | 0.196706 | 0.194163 | 0.192134 | 0.189215 | 0.185171 | 0.178058 | 0.172873 | 0.167339 | 0.158132
597 | 0.191795 | 0.200621 | 0.197918 | 0.197242 | 0.194696 | 0.192669 | 0.189748 | 0.1857 | 0.178578 | 0.173382 | 0.16784 | 0.158619
598 | 0.192296 | 0.201152 | 0.198445 | 0.197777 | 0.195229 | 0.193204 | 0.19028 | 0.186228 | 0.179097 | 0.173891 | 0.16834 | 0.159107
599 | 0.192797 | 0.201682 | 0.198971 | 0.198311 | 0.19576 | 0.193738 | 0.190811 | 0.186756 | 0.179616 | 0.174399 | 0.16884 | 0.159594
600 | 0.193296 | 0.202211 | 0.199495 | 0.198844 | 0.196291 | 0.19427 | 0.191342 | 0.187283 | 0.180134 | 0.174907 | 0.16934 | 0.16008
601 | 0.193794 | 0.202738 | 0.200019 | 0.199376 | 0.196821 | 0.194803 | 0.191872 | 0.187809 | 0.180652 | 0.175414 | 0.169839 | 0.160567
602 | 0.194292 | 0.203265 | 0.200541 | 0.199907 | 0.197349 | 0.195334 | 0.192401 | 0.188334 | 0.181169 | 0.175921 | 0.170338 | 0.161053
603 | 0.194788 | 0.20379 | 0.201062 | 0.200436 | 0.197877 | 0.195864 | 0.192929 | 0.188859 | 0.181685 | 0.176427 | 0.170836 | 0.161539
604 | 0.195283 | 0.204314 | 0.201583 | 0.200965 | 0.198404 | 0.196393 | 0.193457 | 0.189383 | 0.182201 | 0.176933 | 0.171334 | 0.162024
605 | 0.195776 | 0.204838 | 0.202102 | 0.201493 | 0.19893 | 0.196922 | 0.193983 | 0.189906 | 0.182716 | 0.177438 | 0.171831 | 0.162509
606 | 0.196269 | 0.205359 | 0.202619 | 0.20202 | 0.199455 | 0.197449 | 0.194509 | 0.190428 | 0.183231 | 0.177942 | 0.172328 | 0.162994
607 | 0.196761 | 0.20588 | 0.203136 | 0.202545 | 0.199978 | 0.197976 | 0.195034 | 0.19095 | 0.183744 | 0.178446 | 0.172824 | 0.163478
608 | 0.197251 | 0.2064 | 0.203652 | 0.20307 | 0.200501 | 0.198502 | 0.195557 | 0.19147 | 0.184258 | 0.178949 | 0.173319 | 0.163962
609 | 0.19774 | 0.206918 | 0.204166 | 0.203593 | 0.201022 | 0.199026 | 0.19608 | 0.19199 | 0.18477 | 0.179452 | 0.173815 | 0.164446
610 | 0.198228 | 0.207435 | 0.204679 | 0.204116 | 0.201543 | 0.19955 | 0.196602 | 0.19251 | 0.185282 | 0.179954 | 0.174309 | 0.164929
611 | 0.198715 | 0.207951 | 0.205191 | 0.204637 | 0.202062 | 0.200072 | 0.197124 | 0.193028 | 0.185793 | 0.180455 | 0.174803 | 0.165411
612 | 0.199201 | 0.208465 | 0.205701 | 0.205157 | 0.202581 | 0.200594 | 0.197644 | 0.193545 | 0.186303 | 0.180956 | 0.175297 | 0.165894
613 | 0.199685 | 0.208978 | 0.206211 | 0.205676 | 0.203098 | 0.201115 | 0.198163 | 0.194062 | 0.186813 | 0.181456 | 0.17579 | 0.166376
614 | 0.200168 | 0.20949 | 0.206719 | 0.206193 | 0.203614 | 0.201634 | 0.198681 | 0.194577 | 0.187322 | 0.181955 | 0.176282 | 0.166857
615 | 0.20065 | 0.210001 | 0.207225 | 0.20671 | 0.204129 | 0.202153 | 0.199198 | 0.195092 | 0.18783 | 0.182454 | 0.176774 | 0.167338
616 | 0.20113 | 0.21051 | 0.207731 | 0.207225 | 0.204643 | 0.20267 | 0.199715 | 0.195606 | 0.188337 | 0.182952 | 0.177265 | 0.167818
617 | 0.20161 | 0.211018 | 0.208235 | 0.207739 | 0.205156 | 0.203186 | 0.20023 | 0.196119 | 0.188844 | 0.183449 | 0.177755 | 0.168298
618 | 0.202088 | 0.211525 | 0.208738 | 0.208252 | 0.205667 | 0.203701 | 0.200744 | 0.196631 | 0.189349 | 0.183945 | 0.178245 | 0.168778
619 | 0.202564 | 0.21203 | 0.209239 | 0.208764 | 0.206177 | 0.204216 | 0.201257 | 0.197142 | 0.189854 | 0.184441 | 0.178734 | 0.169257
620 | 0.203039 | 0.212534 | 0.20974 | 0.209274 | 0.206686 | 0.204729 | 0.20177 | 0.197653 | 0.190358 | 0.184936 | 0.179223 | 0.169735
621 | 0.203513 | 0.213036 | 0.210238 | 0.209783 | 0.207194 | 0.20524 | 0.202281 | 0.198162 | 0.190862 | 0.185431 | 0.17971 | 0.170213
622 | 0.203986 | 0.213537 | 0.210736 | 0.210291 | 0.207701 | 0.205751 | 0.202791 | 0.19867 | 0.191364 | 0.185924 | 0.180198 | 0.170691
623 | 0.204457 | 0.214037 | 0.211232 | 0.210797 | 0.208206 | 0.206261 | 0.2033 | 0.199177 | 0.191866 | 0.186417 | 0.180684 | 0.171168
624 | 0.204927 | 0.214535 | 0.211726 | 0.211302 | 0.20871 | 0.206769 | 0.203807 | 0.199684 | 0.192367 | 0.186909 | 0.18117 | 0.171644
625 | 0.205395 | 0.215032 | 0.212219 | 0.211806 | 0.209213 | 0.207276 | 0.204314 | 0.200189 | 0.192866 | 0.1874 | 0.181655 | 0.17212
626 | 0.205862 | 0.215527 | 0.212711 | 0.212308 | 0.209714 | 0.207782 | 0.20482 | 0.200693 | 0.193365 | 0.18789 | 0.182139 | 0.172595
627 | 0.206327 | 0.216021 | 0.213201 | 0.21281 | 0.210215 | 0.208287 | 0.205324 | 0.201196 | 0.193863 | 0.18838 | 0.182623 | 0.17307
628 | 0.206791 | 0.216513 | 0.21369 | 0.213309 | 0.210713 | 0.20879 | 0.205827 | 0.201698 | 0.194361 | 0.188868 | 0.183106 | 0.173544
629 | 0.207254 | 0.217004 | 0.214177 | 0.213808 | 0.211211 | 0.209292 | 0.206329 | 0.202199 | 0.194857 | 0.189356 | 0.183588 | 0.174018
630 | 0.207715 | 0.217493 | 0.214663 | 0.214305 | 0.211707 | 0.209793 | 0.20683 | 0.202699 | 0.195352 | 0.189843 | 0.184069 | 0.174491
631 | 0.208175 | 0.217981 | 0.215147 | 0.2148 | 0.212202 | 0.210293 | 0.20733 | 0.203198 | 0.195847 | 0.190329 | 0.18455 | 0.174963
632 | 0.208633 | 0.218467 | 0.21563 | 0.215294 | 0.212695 | 0.210791 | 0.207828 | 0.203696 | 0.19634 | 0.190815 | 0.18503 | 0.175434
633 | 0.209089 | 0.218951 | 0.216111 | 0.215787 | 0.213187 | 0.211288 | 0.208326 | 0.204193 | 0.196832 | 0.191299 | 0.185509 | 0.175905
634 | 0.209544 | 0.219434 | 0.216591 | 0.216278 | 0.213678 | 0.211784 | 0.208822 | 0.204688 | 0.197324 | 0.191782 | 0.185987 | 0.176376
635 | 0.209998 | 0.219916 | 0.217069 | 0.216768 | 0.214167 | 0.212279 | 0.209317 | 0.205183 | 0.197814 | 0.192265 | 0.186464 | 0.176845
636 | 0.21045 | 0.220395 | 0.217545 | 0.217256 | 0.214655 | 0.212772 | 0.20981 | 0.205676 | 0.198304 | 0.192746 | 0.186941 | 0.177314
637 | 0.2109 | 0.220873 | 0.21802 | 0.217742 | 0.215141 | 0.213263 | 0.210302 | 0.206168 | 0.198792 | 0.193227 | 0.187416 | 0.177783
638 | 0.211349 | 0.22135 | 0.218493 | 0.218228 | 0.215626 | 0.213754 | 0.210793 | 0.206659 | 0.199279 | 0.193707 | 0.187891 | 0.17825
639 | 0.211796 | 0.221825 | 0.218965 | 0.218711 | 0.21611 | 0.214243 | 0.211283 | 0.207149 | 0.199766 | 0.194186 | 0.188365 | 0.178717
640 | 0.212241 | 0.222298 | 0.219435 | 0.219193 | 0.216592 | 0.21473 | 0.211771 | 0.207637 | 0.200251 | 0.194663 | 0.188838 | 0.179183
641 | 0.212685 | 0.222769 | 0.219903 | 0.219674 | 0.217072 | 0.215216 | 0.212258 | 0.208124 | 0.200735 | 0.19514 | 0.18931 | 0.179649
642 | 0.213127 | 0.223239 | 0.220369 | 0.220153 | 0.217551 | 0.215701 | 0.212744 | 0.20861 | 0.201218 | 0.195616 | 0.189781 | 0.180113
643 | 0.213568 | 0.223707 | 0.220834 | 0.22063 | 0.218028 | 0.216184 | 0.213228 | 0.209095 | 0.2017 | 0.196091 | 0.190252 | 0.180577
644 | 0.214006 | 0.224173 | 0.221297 | 0.221106 | 0.218504 | 0.216666 | 0.213711 | 0.209579 | 0.202181 | 0.196564 | 0.190721 | 0.18104
645 | 0.214443 | 0.224637 | 0.221759 | 0.22158 | 0.218978 | 0.217146 | 0.214192 | 0.210061 | 0.202661 | 0.197037 | 0.19119 | 0.181503
646 | 0.214879 | 0.2251 | 0.222218 | 0.222052 | 0.219451 | 0.217625 | 0.214672 | 0.210542 | 0.20314 | 0.197509 | 0.191657 | 0.181964
647 | 0.215312 | 0.225561 | 0.222676 | 0.222523 | 0.219922 | 0.218103 | 0.215151 | 0.211021 | 0.203617 | 0.197979 | 0.192124 | 0.182425
648 | 0.215744 | 0.22602 | 0.223132 | 0.222992 | 0.220391 | 0.218578 | 0.215628 | 0.2115 | 0.204093 | 0.198449 | 0.192589 | 0.182885
649 | 0.216174 | 0.226477 | 0.223587 | 0.22346 | 0.220859 | 0.219053 | 0.216104 | 0.211977 | 0.204568 | 0.198917 | 0.193054 | 0.183344
650 | 0.216603 | 0.226932 | 0.224039 | 0.223926 | 0.221325 | 0.219525 | 0.216579 | 0.212452 | 0.205042 | 0.199384 | 0.193517 | 0.183803
651 | 0.217029 | 0.227386 | 0.22449 | 0.22439 | 0.22179 | 0.219996 | 0.217051 | 0.212927 | 0.205515 | 0.199851 | 0.19398 | 0.18426
652 | 0.217454 | 0.227837 | 0.224939 | 0.224852 | 0.222253 | 0.220466 | 0.217523 | 0.2134 | 0.205987 | 0.200316 | 0.194442 | 0.184717
653 | 0.217877 | 0.228287 | 0.225386 | 0.225312 | 0.222714 | 0.220934 | 0.217993 | 0.213871 | 0.206457 | 0.20078 | 0.194902 | 0.185173
654 | 0.218298 | 0.228735 | 0.225831 | 0.225771 | 0.223174 | 0.2214 | 0.218461 | 0.214341 | 0.206926 | 0.201242 | 0.195362 | 0.185627
655 | 0.218717 | 0.229181 | 0.226274 | 0.226228 | 0.223631 | 0.221865 | 0.218928 | 0.21481 | 0.207394 | 0.201704 | 0.19582 | 0.186081
656 | 0.219135 | 0.229625 | 0.226716 | 0.226684 | 0.224087 | 0.222328 | 0.219393 | 0.215277 | 0.20786 | 0.202165 | 0.196277 | 0.186535
657 | 0.21955 | 0.230067 | 0.227155 | 0.227137 | 0.224542 | 0.22279 | 0.219857 | 0.215743 | 0.208326 | 0.202624 | 0.196734 | 0.186987
658 | 0.219964 | 0.230507 | 0.227592 | 0.227589 | 0.224994 | 0.223249 | 0.220319 | 0.216208 | 0.20879 | 0.203082 | 0.197189 | 0.187438
659 | 0.220375 | 0.230945 | 0.228028 | 0.228038 | 0.225445 | 0.223708 | 0.220779 | 0.216671 | 0.209252 | 0.203539 | 0.197643 | 0.187888
660 | 0.220785 | 0.231381 | 0.228462 | 0.228486 | 0.225894 | 0.224164 | 0.221238 | 0.217132 | 0.209713 | 0.203994 | 0.198096 | 0.188338
661 | 0.221193 | 0.231815 | 0.228893 | 0.228932 | 0.226341 | 0.224619 | 0.221696 | 0.217592 | 0.210173 | 0.204449 | 0.198547 | 0.188786
662 | 0.221598 | 0.232248 | 0.229323 | 0.229376 | 0.226787 | 0.225072 | 0.222151 | 0.218051 | 0.210632 | 0.204902 | 0.198998 | 0.189234
663 | 0.222002 | 0.232678 | 0.22975 | 0.229819 | 0.22723 | 0.225523 | 0.222605 | 0.218508 | 0.211089 | 0.205354 | 0.199448 | 0.18968
664 | 0.222404 | 0.233105 | 0.230176 | 0.230259 | 0.227672 | 0.225972 | 0.223058 | 0.218963 | 0.211545 | 0.205805 | 0.199896 | 0.190125
665 | 0.222804 | 0.233531 | 0.2306 | 0.230697 | 0.228112 | 0.22642 | 0.223509 | 0.219417 | 0.212 | 0.206254 | 0.200343 | 0.19057
666 | 0.223202 | 0.233955 | 0.231021 | 0.231134 | 0.22855 | 0.226866 | 0.223958 | 0.219869 | 0.212453 | 0.206702 | 0.200789 | 0.191013
667 | 0.223597 | 0.234377 | 0.23144 | 0.231568 | 0.228986 | 0.22731 | 0.224405 | 0.22032 | 0.212905 | 0.207149 | 0.201234 | 0.191456
668 | 0.223991 | 0.234796 | 0.231858 | 0.232001 | 0.22942 | 0.227753 | 0.22485 | 0.220769 | 0.213355 | 0.207594 | 0.201677 | 0.191897
669 | 0.224383 | 0.235214 | 0.232273 | 0.232432 | 0.229852 | 0.228193 | 0.225294 | 0.221216 | 0.213804 | 0.208038 | 0.202119 | 0.192337
670 | 0.224772 | 0.235629 | 0.232686 | 0.23286 | 0.230283 | 0.228632 | 0.225736 | 0.221662 | 0.214251 | 0.208481 | 0.20256 | 0.192777
671 | 0.225159 | 0.236042 | 0.233097 | 0.233287 | 0.230711 | 0.229068 | 0.226177 | 0.222107 | 0.214697 | 0.208922 | 0.203 | 0.193215
672 | 0.225545 | 0.236453 | 0.233506 | 0.233711 | 0.231137 | 0.229503 | 0.226615 | 0.222549 | 0.215142 | 0.209362 | 0.203439 | 0.193652
673 | 0.225928 | 0.236861 | 0.233913 | 0.234133 | 0.231562 | 0.229936 | 0.227052 | 0.22299 | 0.215584 | 0.209801 | 0.203876 | 0.194088
674 | 0.226309 | 0.237268 | 0.234317 | 0.234554 | 0.231984 | 0.230367 | 0.227487 | 0.223429 | 0.216026 | 0.210238 | 0.204312 | 0.194523
675 | 0.226688 | 0.237672 | 0.234719 | 0.234972 | 0.232405 | 0.230797 | 0.22792 | 0.223867 | 0.216466 | 0.210674 | 0.204746 | 0.194956
676 | 0.227064 | 0.238074 | 0.235119 | 0.235388 | 0.232823 | 0.231224 | 0.228351 | 0.224303 | 0.216904 | 0.211108 | 0.20518 | 0.195389
677 | 0.227439 | 0.238473 | 0.235517 | 0.235802 | 0.233239 | 0.231649 | 0.228781 | 0.224737 | 0.217341 | 0.211541 | 0.205612 | 0.19582
678 | 0.227811 | 0.238871 | 0.235913 | 0.236214 | 0.233654 | 0.232073 | 0.229208 | 0.225169 | 0.217776 | 0.211972 | 0.206042 | 0.19625
679 | 0.228181 | 0.239266 | 0.236306 | 0.236624 | 0.234066 | 0.232494 | 0.229634 | 0.2256 | 0.21821 | 0.212402 | 0.206471 | 0.19668
680 | 0.228548 | 0.239659 | 0.236697 | 0.237031 | 0.234476 | 0.232913 | 0.230058 | 0.226029 | 0.218642 | 0.212831 | 0.206899 | 0.197107
681 | 0.228914 | 0.240049 | 0.237086 | 0.237437 | 0.234884 | 0.233331 | 0.23048 | 0.226456 | 0.219072 | 0.213258 | 0.207326 | 0.197534
682 | 0.229277 | 0.240437 | 0.237472 | 0.23784 | 0.23529 | 0.233746 | 0.2309 | 0.226881 | 0.219501 | 0.213683 | 0.207751 | 0.19796
683 | 0.229638 | 0.240822 | 0.237856 | 0.238241 | 0.235694 | 0.234159 | 0.231318 | 0.227305 | 0.219928 | 0.214107 | 0.208174 | 0.198384
684 | 0.229996 | 0.241206 | 0.238238 | 0.23864 | 0.236095 | 0.23457 | 0.231734 | 0.227726 | 0.220354 | 0.21453 | 0.208597 | 0.198807
685 | 0.230352 | 0.241586 | 0.238617 | 0.239036 | 0.236495 | 0.234979 | 0.232148 | 0.228146 | 0.220778 | 0.21495 | 0.209018 | 0.199228
686 | 0.230706 | 0.241965 | 0.238994 | 0.23943 | 0.236892 | 0.235386 | 0.23256 | 0.228564 | 0.2212 | 0.21537 | 0.209437 | 0.199649
687 | 0.231058 | 0.242341 | 0.239369 | 0.239822 | 0.237287 | 0.235791 | 0.23297 | 0.22898 | 0.221621 | 0.215788 | 0.209855 | 0.200068
688 | 0.231407 | 0.242714 | 0.239741 | 0.240212 | 0.23768 | 0.236194 | 0.233378 | 0.229394 | 0.22204 | 0.216204 | 0.210271 | 0.200486
689 | 0.231753 | 0.243085 | 0.24011 | 0.240599 | 0.238071 | 0.236595 | 0.233784 | 0.229807 | 0.222457 | 0.216618 | 0.210686 | 0.200903
690 | 0.232097 | 0.243454 | 0.240478 | 0.240984 | 0.238459 | 0.236993 | 0.234188 | 0.230217 | 0.222872 | 0.217031 | 0.211099 | 0.201318
691 | 0.232439 | 0.24382 | 0.240843 | 0.241367 | 0.238845 | 0.23739 | 0.23459 | 0.230625 | 0.223286 | 0.217442 | 0.211511 | 0.201732
692 | 0.232779 | 0.244183 | 0.241205 | 0.241747 | 0.239229 | 0.237784 | 0.234989 | 0.231032 | 0.223698 | 0.217852 | 0.211922 | 0.202144
693 | 0.233115 | 0.244544 | 0.241565 | 0.242125 | 0.23961 | 0.238176 | 0.235387 | 0.231437 | 0.224108 | 0.21826 | 0.212331 | 0.202556
694 | 0.23345 | 0.244902 | 0.241922 | 0.242501 | 0.23999 | 0.238566 | 0.235783 | 0.231839 | 0.224516 | 0.218666 | 0.212738 | 0.202966
695 | 0.233782 | 0.245258 | 0.242277 | 0.242874 | 0.240367 | 0.238953 | 0.236176 | 0.23224 | 0.224922 | 0.219071 | 0.213144 | 0.203374
696 | 0.234111 | 0.245611 | 0.242629 | 0.243244 | 0.240741 | 0.239338 | 0.236567 | 0.232638 | 0.225327 | 0.219474 | 0.213548 | 0.203781
697 | 0.234438 | 0.245962 | 0.242979 | 0.243613 | 0.241113 | 0.239721 | 0.236957 | 0.233035 | 0.22573 | 0.219875 | 0.21395 | 0.204187
698 | 0.234762 | 0.246309 | 0.243326 | 0.243978 | 0.241483 | 0.240102 | 0.237344 | 0.233429 | 0.226131 | 0.220275 | 0.214351 | 0.204591
699 | 0.235084 | 0.246655 | 0.24367 | 0.244342 | 0.241851 | 0.24048 | 0.237728 | 0.233822 | 0.22653 | 0.220672 | 0.21475 | 0.204994
700 | 0.235403 | 0.246997 | 0.244012 | 0.244703 | 0.242216 | 0.240856 | 0.238111 | 0.234212 | 0.226927 | 0.221068 | 0.215148 | 0.205395
701 | 0.235719 | 0.247337 | 0.244351 | 0.245061 | 0.242578 | 0.24123 | 0.238491 | 0.234601 | 0.227323 | 0.221463 | 0.215544 | 0.205795
702 | 0.236033 | 0.247674 | 0.244688 | 0.245417 | 0.242939 | 0.241602 | 0.238869 | 0.234987 | 0.227716 | 0.221855 | 0.215938 | 0.206194
703 | 0.236344 | 0.248009 | 0.245022 | 0.24577 | 0.243296 | 0.241971 | 0.239245 | 0.235371 | 0.228108 | 0.222246 | 0.216331 | 0.206591
704 | 0.236653 | 0.24834 | 0.245353 | 0.246121 | 0.243652 | 0.242337 | 0.239619 | 0.235753 | 0.228497 | 0.222635 | 0.216722 | 0.206986
705 | 0.236959 | 0.248669 | 0.245681 | 0.246469 | 0.244004 | 0.242702 | 0.23999 | 0.236133 | 0.228885 | 0.223022 | 0.217111 | 0.20738
706 | 0.237262 | 0.248995 | 0.246007 | 0.246814 | 0.244355 | 0.243063 | 0.240359 | 0.236511 | 0.229271 | 0.223407 | 0.217499 | 0.207773
707 | 0.237562 | 0.249319 | 0.24633 | 0.247157 | 0.244702 | 0.243423 | 0.240726 | 0.236886 | 0.229654 | 0.22379 | 0.217884 | 0.208164
708 | 0.23786 | 0.249639 | 0.246651 | 0.247497 | 0.245048 | 0.24378 | 0.24109 | 0.23726 | 0.230036 | 0.224172 | 0.218268 | 0.208553
709 | 0.238155 | 0.249957 | 0.246968 | 0.247835 | 0.24539 | 0.244134 | 0.241452 | 0.237631 | 0.230416 | 0.224551 | 0.218651 | 0.208941
710 | 0.238447 | 0.250272 | 0.247283 | 0.24817 | 0.24573 | 0.244486 | 0.241812 | 0.238 | 0.230793 | 0.224929 | 0.219031 | 0.209327
711 | 0.238737 | 0.250584 | 0.247595 | 0.248502 | 0.246068 | 0.244836 | 0.242169 | 0.238366 | 0.231169 | 0.225305 | 0.21941 | 0.209712
712 | 0.239023 | 0.250893 | 0.247904 | 0.248832 | 0.246403 | 0.245183 | 0.242524 | 0.238731 | 0.231543 | 0.225679 | 0.219787 | 0.210095
713 | 0.239307 | 0.251199 | 0.24821 | 0.249158 | 0.246735 | 0.245527 | 0.242876 | 0.239093 | 0.231914 | 0.226051 | 0.220162 | 0.210476
714 | 0.239588 | 0.251503 | 0.248514 | 0.249482 | 0.247065 | 0.245869 | 0.243226 | 0.239453 | 0.232284 | 0.22642 | 0.220535 | 0.210856
715 | 0.239866 | 0.251803 | 0.248814 | 0.249804 | 0.247392 | 0.246209 | 0.243574 | 0.239811 | 0.232651 | 0.226789 | 0.220907 | 0.211234
716 | 0.240142 | 0.2521 | 0.249112 | 0.250122 | 0.247716 | 0.246546 | 0.243919 | 0.240166 | 0.233016 | 0.227155 | 0.221276 | 0.21161
717 | 0.240414 | 0.252395 | 0.249407 | 0.250438 | 0.248038 | 0.24688 | 0.244261 | 0.240519 | 0.233379 | 0.227519 | 0.221644 | 0.211985
718 | 0.240683 | 0.252686 | 0.249699 | 0.250751 | 0.248357 | 0.247212 | 0.244601 | 0.240869 | 0.23374 | 0.227881 | 0.22201 | 0.212358
719 | 0.24095 | 0.252975 | 0.249987 | 0.251062 | 0.248673 | 0.247541 | 0.244939 | 0.241218 | 0.234099 | 0.228241 | 0.222374 | 0.21273
720 | 0.241213 | 0.25326 | 0.250273 | 0.251369 | 0.248987 | 0.247867 | 0.245274 | 0.241564 | 0.234456 | 0.228599 | 0.222735 | 0.213099
721 | 0.241474 | 0.253542 | 0.250556 | 0.251673 | 0.249298 | 0.248191 | 0.245607 | 0.241907 | 0.23481 | 0.228954 | 0.223096 | 0.213467
722 | 0.241732 | 0.253822 | 0.250836 | 0.251975 | 0.249606 | 0.248512 | 0.245937 | 0.242248 | 0.235162 | 0.229308 | 0.223454 | 0.213833
723 | 0.241986 | 0.254098 | 0.251113 | 0.252274 | 0.249911 | 0.24883 | 0.246264 | 0.242587 | 0.235512 | 0.22966 | 0.22381 | 0.214198
724 | 0.242238 | 0.254371 | 0.251387 | 0.25257 | 0.250213 | 0.249146 | 0.246589 | 0.242923 | 0.23586 | 0.23001 | 0.224164 | 0.214561
725 | 0.242486 | 0.254641 | 0.251658 | 0.252863 | 0.250513 | 0.249459 | 0.246911 | 0.243257 | 0.236205 | 0.230357 | 0.224516 | 0.214921
726 | 0.242732 | 0.254908 | 0.251926 | 0.253153 | 0.25081 | 0.249769 | 0.24723 | 0.243588 | 0.236549 | 0.230703 | 0.224866 | 0.215281
727 | 0.242974 | 0.255172 | 0.25219 | 0.25344 | 0.251104 | 0.250076 | 0.247547 | 0.243917 | 0.23689 | 0.231046 | 0.225215 | 0.215638
728 | 0.243214 | 0.255432 | 0.252452 | 0.253724 | 0.251395 | 0.250381 | 0.247862 | 0.244243 | 0.237228 | 0.231387 | 0.225561 | 0.215993
729 | 0.24345 | 0.255689 | 0.252711 | 0.254005 | 0.251683 | 0.250683 | 0.248173 | 0.244567 | 0.237564 | 0.231726 | 0.225905 | 0.216347
730 | 0.243683 | 0.255943 | 0.252966 | 0.254283 | 0.251969 | 0.250982 | 0.248482 | 0.244888 | 0.237898 | 0.232063 | 0.226247 | 0.216699
731 | 0.243913 | 0.256194 | 0.253218 | 0.254558 | 0.252251 | 0.251278 | 0.248788 | 0.245207 | 0.23823 | 0.232397 | 0.226587 | 0.217049
732 | 0.24414 | 0.256442 | 0.253467 | 0.25483 | 0.252531 | 0.251571 | 0.249092 | 0.245523 | 0.238559 | 0.23273 | 0.226925 | 0.217397
733 | 0.244364 | 0.256686 | 0.253713 | 0.255099 | 0.252807 | 0.251862 | 0.249392 | 0.245837 | 0.238886 | 0.23306 | 0.22726 | 0.217743
734 | 0.244584 | 0.256927 | 0.253956 | 0.255365 | 0.253081 | 0.252149 | 0.24969 | 0.246147 | 0.239211 | 0.233388 | 0.227594 | 0.218087
735 | 0.244801 | 0.257165 | 0.254195 | 0.255628 | 0.253351 | 0.252434 | 0.249985 | 0.246456 | 0.239533 | 0.233714 | 0.227926 | 0.218429
736 | 0.245015 | 0.2574 | 0.254431 | 0.255887 | 0.253619 | 0.252716 | 0.250278 | 0.246761 | 0.239853 | 0.234037 | 0.228255 | 0.21877
737 | 0.245226 | 0.257631 | 0.254664 | 0.256144 | 0.253883 | 0.252995 | 0.250567 | 0.247064 | 0.24017 | 0.234358 | 0.228582 | 0.219108
738 | 0.245433 | 0.257859 | 0.254894 | 0.256397 | 0.254145 | 0.253271 | 0.250854 | 0.247365 | 0.240485 | 0.234677 | 0.228907 | 0.219444
739 | 0.245637 | 0.258083 | 0.25512 | 0.256647 | 0.254404 | 0.253544 | 0.251138 | 0.247663 | 0.240797 | 0.234993 | 0.22923 | 0.219779
740 | 0.245838 | 0.258304 | 0.255343 | 0.256894 | 0.254659 | 0.253814 | 0.251419 | 0.247957 | 0.241107 | 0.235307 | 0.229551 | 0.220111
741 | 0.246036 | 0.258521 | 0.255562 | 0.257138 | 0.254911 | 0.254081 | 0.251697 | 0.24825 | 0.241414 | 0.235619 | 0.229869 | 0.220442
742 | 0.24623 | 0.258736 | 0.255779 | 0.257379 | 0.255161 | 0.254345 | 0.251972 | 0.248539 | 0.241719 | 0.235928 | 0.230185 | 0.22077
743 | 0.246421 | 0.258946 | 0.255992 | 0.257616 | 0.255407 | 0.254606 | 0.252245 | 0.248826 | 0.242021 | 0.236236 | 0.230499 | 0.221097
744 | 0.246608 | 0.259153 | 0.256201 | 0.25785 | 0.25565 | 0.254863 | 0.252514 | 0.24911 | 0.242321 | 0.23654 | 0.230811 | 0.221421
745 | 0.246792 | 0.259357 | 0.256407 | 0.258081 | 0.25589 | 0.255118 | 0.25278 | 0.249391 | 0.242618 | 0.236842 | 0.23112 | 0.221743
746 | 0.246972 | 0.259557 | 0.25661 | 0.258309 | 0.256126 | 0.25537 | 0.253044 | 0.24967 | 0.242913 | 0.237142 | 0.231427 | 0.222063
747 | 0.247149 | 0.259754 | 0.256809 | 0.258533 | 0.25636 | 0.255619 | 0.253304 | 0.249945 | 0.243205 | 0.237439 | 0.231732 | 0.222381
748 | 0.247323 | 0.259947 | 0.257005 | 0.258754 | 0.25659 | 0.255864 | 0.253562 | 0.250218 | 0.243494 | 0.237734 | 0.232035 | 0.222697
749 | 0.247493 | 0.260137 | 0.257197 | 0.258971 | 0.256817 | 0.256106 | 0.253816 | 0.250488 | 0.243781 | 0.238027 | 0.232335 | 0.223011
750 | 0.24766 | 0.260322 | 0.257386 | 0.259185 | 0.257041 | 0.256346 | 0.254068 | 0.250755 | 0.244065 | 0.238317 | 0.232633 | 0.223323
751 | 0.247823 | 0.260505 | 0.257571 | 0.259396 | 0.257262 | 0.256582 | 0.254316 | 0.251019 | 0.244347 | 0.238604 | 0.232928 | 0.223633
752 | 0.247982 | 0.260684 | 0.257753 | 0.259604 | 0.257479 | 0.256815 | 0.254561 | 0.251281 | 0.244625 | 0.238889 | 0.233221 | 0.22394
753 | 0.248138 | 0.260859 | 0.257931 | 0.259808 | 0.257693 | 0.257044 | 0.254804 | 0.251539 | 0.244902 | 0.239172 | 0.233512 | 0.224245
754 | 0.248291 | 0.26103 | 0.258106 | 0.260008 | 0.257904 | 0.257271 | 0.255043 | 0.251794 | 0.245175 | 0.239451 | 0.2338 | 0.224548
755 | 0.24844 | 0.261198 | 0.258277 | 0.260205 | 0.258111 | 0.257494 | 0.255279 | 0.252047 | 0.245446 | 0.239729 | 0.234086 | 0.224849
756 | 0.248585 | 0.261362 | 0.258444 | 0.260399 | 0.258315 | 0.257714 | 0.255512 | 0.252296 | 0.245713 | 0.240003 | 0.234369 | 0.225147
757 | 0.248726 | 0.261522 | 0.258608 | 0.260589 | 0.258516 | 0.25793 | 0.255742 | 0.252543 | 0.245979 | 0.240275 | 0.23465 | 0.225444
758 | 0.248864 | 0.261678 | 0.258768 | 0.260776 | 0.258713 | 0.258144 | 0.255968 | 0.252786 | 0.246241 | 0.240545 | 0.234928 | 0.225738
759 | 0.248998 | 0.261831 | 0.258925 | 0.260959 | 0.258907 | 0.258354 | 0.256192 | 0.253027 | 0.246501 | 0.240812 | 0.235204 | 0.22603
760 | 0.249129 | 0.26198 | 0.259078 | 0.261138 | 0.259097 | 0.25856 | 0.256412 | 0.253264 | 0.246757 | 0.241076 | 0.235477 | 0.226319
761 | 0.249255 | 0.262125 | 0.259227 | 0.261314 | 0.259284 | 0.258764 | 0.256629 | 0.253499 | 0.247011 | 0.241338 | 0.235748 | 0.226606
762 | 0.249378 | 0.262267 | 0.259372 | 0.261487 | 0.259468 | 0.258964 | 0.256842 | 0.25373 | 0.247262 | 0.241596 | 0.236017 | 0.226891
763 | 0.249498 | 0.262404 | 0.259514 | 0.261655 | 0.259648 | 0.25916 | 0.257053 | 0.253958 | 0.247511 | 0.241853 | 0.236282 | 0.227174
764 | 0.249613 | 0.262538 | 0.259651 | 0.261821 | 0.259825 | 0.259353 | 0.25726 | 0.254183 | 0.247756 | 0.242106 | 0.236546 | 0.227454
765 | 0.249725 | 0.262668 | 0.259786 | 0.261982 | 0.259998 | 0.259543 | 0.257464 | 0.254405 | 0.247998 | 0.242357 | 0.236806 | 0.227732
766 | 0.249832 | 0.262794 | 0.259916 | 0.26214 | 0.260168 | 0.259729 | 0.257664 | 0.254624 | 0.248238 | 0.242605 | 0.237064 | 0.228007
767 | 0.249936 | 0.262915 | 0.260042 | 0.262294 | 0.260334 | 0.259912 | 0.257862 | 0.25484 | 0.248475 | 0.24285 | 0.23732 | 0.22828
768 | 0.250036 | 0.263033 | 0.260165 | 0.262445 | 0.260496 | 0.260092 | 0.258056 | 0.255052 | 0.248708 | 0.243093 | 0.237572 | 0.228551
769 | 0.250133 | 0.263148 | 0.260284 | 0.262591 | 0.260655 | 0.260267 | 0.258246 | 0.255262 | 0.248939 | 0.243332 | 0.237822 | 0.228819
770 | 0.250225 | 0.263258 | 0.260399 | 0.262734 | 0.260811 | 0.26044 | 0.258433 | 0.255468 | 0.249167 | 0.243569 | 0.23807 | 0.229085
771 | 0.250313 | 0.263364 | 0.26051 | 0.262874 | 0.260963 | 0.260609 | 0.258617 | 0.255671 | 0.249391 | 0.243803 | 0.238315 | 0.229348
772 | 0.250398 | 0.263466 | 0.260617 | 0.263009 | 0.261111 | 0.260774 | 0.258797 | 0.255871 | 0.249613 | 0.244035 | 0.238557 | 0.229609
773 | 0.250478 | 0.263564 | 0.26072 | 0.263141 | 0.261255 | 0.260936 | 0.258974 | 0.256067 | 0.249832 | 0.244263 | 0.238796 | 0.229867
774 | 0.250555 | 0.263658 | 0.260819 | 0.263269 | 0.261396 | 0.261094 | 0.259148 | 0.25626 | 0.250048 | 0.244489 | 0.239033 | 0.230123
775 | 0.250627 | 0.263747 | 0.260914 | 0.263393 | 0.261534 | 0.261248 | 0.259317 | 0.25645 | 0.25026 | 0.244711 | 0.239267 | 0.230376
776 | 0.250696 | 0.263833 | 0.261005 | 0.263513 | 0.261667 | 0.261399 | 0.259484 | 0.256636 | 0.25047 | 0.244931 | 0.239498 | 0.230627
777 | 0.25076 | 0.263915 | 0.261093 | 0.26363 | 0.261797 | 0.261546 | 0.259647 | 0.256819 | 0.250676 | 0.245148 | 0.239726 | 0.230876
778 | 0.25082 | 0.263992 | 0.261176 | 0.263742 | 0.261923 | 0.26169 | 0.259806 | 0.256999 | 0.25088 | 0.245362 | 0.239952 | 0.231121
779 | 0.250877 | 0.264066 | 0.261255 | 0.263851 | 0.262045 | 0.26183 | 0.259962 | 0.257176 | 0.25108 | 0.245573 | 0.240175 | 0.231364
780 | 0.250929 | 0.264135 | 0.26133 | 0.263955 | 0.262164 | 0.261966 | 0.260114 | 0.257349 | 0.251277 | 0.245781 | 0.240395 | 0.231605
781 | 0.250977 | 0.2642 | 0.261401 | 0.264056 | 0.262279 | 0.262099 | 0.260263 | 0.257518 | 0.251471 | 0.245986 | 0.240612 | 0.231843
782 | 0.25102 | 0.26426 | 0.261468 | 0.264153 | 0.262389 | 0.262228 | 0.260408 | 0.257685 | 0.251662 | 0.246188 | 0.240826 | 0.232078
783 | 0.25106 | 0.264317 | 0.261531 | 0.264246 | 0.262497 | 0.262353 | 0.26055 | 0.257847 | 0.251849 | 0.246387 | 0.241038 | 0.232311
784 | 0.251096 | 0.264369 | 0.26159 | 0.264334 | 0.2626 | 0.262474 | 0.260688 | 0.258007 | 0.252033 | 0.246583 | 0.241246 | 0.232541
785 | 0.251127 | 0.264417 | 0.261644 | 0.264419 | 0.262699 | 0.262591 | 0.260822 | 0.258163 | 0.252215 | 0.246776 | 0.241452 | 0.232768
786 | 0.251154 | 0.264461 | 0.261694 | 0.2645 | 0.262795 | 0.262705 | 0.260953 | 0.258315 | 0.252392 | 0.246966 | 0.241654 | 0.232993
787 | 0.251177 | 0.2645 | 0.26174 | 0.264577 | 0.262887 | 0.262815 | 0.261079 | 0.258464 | 0.252567 | 0.247153 | 0.241854 | 0.233215
788 | 0.251195 | 0.264535 | 0.261782 | 0.264649 | 0.262974 | 0.262921 | 0.261203 | 0.258609 | 0.252738 | 0.247337 | 0.242051 | 0.233434
789 | 0.251209 | 0.264565 | 0.26182 | 0.264718 | 0.263058 | 0.263023 | 0.261322 | 0.258751 | 0.252906 | 0.247517 | 0.242245 | 0.233651
790 | 0.251219 | 0.264592 | 0.261853 | 0.264782 | 0.263138 | 0.263121 | 0.261438 | 0.258889 | 0.253071 | 0.247695 | 0.242436 | 0.233865
791 | 0.251225 | 0.264613 | 0.261882 | 0.264842 | 0.263214 | 0.263216 | 0.26155 | 0.259024 | 0.253232 | 0.247869 | 0.242624 | 0.234076
792 | 0.251226 | 0.264631 | 0.261907 | 0.264898 | 0.263286 | 0.263306 | 0.261658 | 0.259155 | 0.25339 | 0.24804 | 0.242809 | 0.234284
793 | 0.251222 | 0.264644 | 0.261928 | 0.26495 | 0.263354 | 0.263393 | 0.261762 | 0.259282 | 0.253545 | 0.248208 | 0.24299 | 0.234489
794 | 0.251215 | 0.264652 | 0.261944 | 0.264998 | 0.263418 | 0.263475 | 0.261863 | 0.259406 | 0.253696 | 0.248373 | 0.243169 | 0.234692
795 | 0.251203 | 0.264656 | 0.261956 | 0.265042 | 0.263478 | 0.263554 | 0.261959 | 0.259526 | 0.253844 | 0.248535 | 0.243345 | 0.234892
796 | 0.251186 | 0.264656 | 0.261963 | 0.265081 | 0.263533 | 0.263628 | 0.262052 | 0.259642 | 0.253989 | 0.248693 | 0.243518 | 0.235089
797 | 0.251165 | 0.26465 | 0.261966 | 0.265116 | 0.263585 | 0.263699 | 0.262141 | 0.259755 | 0.25413 | 0.248848 | 0.243687 | 0.235283
798 | 0.25114 | 0.264641 | 0.261965 | 0.265147 | 0.263633 | 0.263765 | 0.262226 | 0.259864 | 0.254267 | 0.249 | 0.243854 | 0.235474
799 | 0.25111 | 0.264627 | 0.261959 | 0.265173 | 0.263676 | 0.263828 | 0.262307 | 0.25997 | 0.254401 | 0.249149 | 0.244017 | 0.235663
800 | 0.251075 | 0.264608 | 0.261949 | 0.265195 | 0.263716 | 0.263886 | 0.262384 | 0.260071 | 0.254532 | 0.249294 | 0.244177 | 0.235848
801 | 0.251036 | 0.264584 | 0.261934 | 0.265213 | 0.263751 | 0.263941 | 0.262458 | 0.260169 | 0.254659 | 0.249436 | 0.244334 | 0.236031
802 | 0.250992 | 0.264556 | 0.261915 | 0.265227 | 0.263782 | 0.263991 | 0.262527 | 0.260263 | 0.254782 | 0.249575 | 0.244488 | 0.23621
803 | 0.250944 | 0.264524 | 0.261891 | 0.265236 | 0.263809 | 0.264037 | 0.262592 | 0.260353 | 0.254902 | 0.24971 | 0.244639 | 0.236387
804 | 0.250891 | 0.264486 | 0.261863 | 0.265241 | 0.263831 | 0.264079 | 0.262654 | 0.260439 | 0.255019 | 0.249842 | 0.244786 | 0.236561
805 | 0.250833 | 0.264444 | 0.26183 | 0.265241 | 0.26385 | 0.264117 | 0.262711 | 0.260522 | 0.255132 | 0.249971 | 0.244931 | 0.236731
806 | 0.250771 | 0.264397 | 0.261792 | 0.265237 | 0.263864 | 0.26415 | 0.262764 | 0.260601 | 0.255241 | 0.250096 | 0.245072 | 0.236899
807 | 0.250704 | 0.264346 | 0.26175 | 0.265228 | 0.263874 | 0.26418 | 0.262813 | 0.260675 | 0.255347 | 0.250218 | 0.245209 | 0.237064
808 | 0.250633 | 0.264289 | 0.261704 | 0.265215 | 0.26388 | 0.264205 | 0.262858 | 0.260746 | 0.255449 | 0.250336 | 0.245344 | 0.237226
809 | 0.250556 | 0.264228 | 0.261652 | 0.265198 | 0.263881 | 0.264226 | 0.262899 | 0.260813 | 0.255547 | 0.250451 | 0.245475 | 0.237384
810 | 0.250475 | 0.264162 | 0.261597 | 0.265176 | 0.263878 | 0.264242 | 0.262936 | 0.260876 | 0.255642 | 0.250563 | 0.245603 | 0.23754
811 | 0.250389 | 0.264092 | 0.261536 | 0.265149 | 0.263871 | 0.264255 | 0.262969 | 0.260935 | 0.255733 | 0.250671 | 0.245727 | 0.237692
812 | 0.250298 | 0.264016 | 0.261471 | 0.265118 | 0.263859 | 0.264263 | 0.262997 | 0.26099 | 0.25582 | 0.250775 | 0.245849 | 0.237842
813 | 0.250203 | 0.263936 | 0.261401 | 0.265083 | 0.263843 | 0.264267 | 0.263022 | 0.261041 | 0.255903 | 0.250876 | 0.245966 | 0.237988
814 | 0.250102 | 0.26385 | 0.261326 | 0.265043 | 0.263823 | 0.264266 | 0.263042 | 0.261089 | 0.255983 | 0.250973 | 0.246081 | 0.238131
815 | 0.249997 | 0.26376 | 0.261246 | 0.264998 | 0.263798 | 0.264261 | 0.263058 | 0.261132 | 0.256059 | 0.251067 | 0.246192 | 0.238271
816 | 0.249887 | 0.263665 | 0.261162 | 0.264948 | 0.263769 | 0.264252 | 0.26307 | 0.261171 | 0.256132 | 0.251158 | 0.2463 | 0.238408
817 | 0.249772 | 0.263565 | 0.261073 | 0.264894 | 0.263735 | 0.264238 | 0.263077 | 0.261206 | 0.2562 | 0.251244 | 0.246404 | 0.238542
818 | 0.249652 | 0.263459 | 0.260979 | 0.264836 | 0.263697 | 0.26422 | 0.263081 | 0.261237 | 0.256265 | 0.251328 | 0.246505 | 0.238672
819 | 0.249527 | 0.263349 | 0.26088 | 0.264772 | 0.263654 | 0.264198 | 0.263079 | 0.261263 | 0.256326 | 0.251407 | 0.246602 | 0.2388
820 | 0.249397 | 0.263234 | 0.260777 | 0.264704 | 0.263607 | 0.264171 | 0.263074 | 0.261286 | 0.256383 | 0.251483 | 0.246696 | 0.238924
821 | 0.249262 | 0.263114 | 0.260668 | 0.264631 | 0.263555 | 0.264139 | 0.263064 | 0.261304 | 0.256436 | 0.251555 | 0.246786 | 0.239045
822 | 0.249122 | 0.262989 | 0.260555 | 0.264554 | 0.263499 | 0.264103 | 0.26305 | 0.261319 | 0.256485 | 0.251624 | 0.246873 | 0.239162
823 | 0.248977 | 0.262858 | 0.260437 | 0.264471 | 0.263438 | 0.264063 | 0.263032 | 0.261329 | 0.256531 | 0.251689 | 0.246956 | 0.239277
824 | 0.248827 | 0.262723 | 0.260314 | 0.264384 | 0.263373 | 0.264018 | 0.263009 | 0.261335 | 0.256572 | 0.25175 | 0.247036 | 0.239388
825 | 0.248671 | 0.262582 | 0.260186 | 0.264292 | 0.263303 | 0.263968 | 0.262982 | 0.261337 | 0.25661 | 0.251807 | 0.247112 | 0.239496
826 | 0.248511 | 0.262436 | 0.260052 | 0.264195 | 0.263229 | 0.263914 | 0.26295 | 0.261334 | 0.256643 | 0.251861 | 0.247185 | 0.2396
827 | 0.248346 | 0.262286 | 0.259914 | 0.264094 | 0.263149 | 0.263856 | 0.262914 | 0.261328 | 0.256673 | 0.251911 | 0.247254 | 0.239701
828 | 0.248175 | 0.262129 | 0.259771 | 0.263987 | 0.263065 | 0.263792 | 0.262874 | 0.261317 | 0.256698 | 0.251957 | 0.24732 | 0.239799
829 | 0.247999 | 0.261968 | 0.259623 | 0.263876 | 0.262977 | 0.263725 | 0.262829 | 0.261301 | 0.25672 | 0.252 | 0.247381 | 0.239893
830 | 0.247818 | 0.261802 | 0.25947 | 0.26376 | 0.262884 | 0.263652 | 0.262779 | 0.261282 | 0.256738 | 0.252038 | 0.24744 | 0.239984
831 | 0.247632 | 0.26163 | 0.259311 | 0.263638 | 0.262786 | 0.263575 | 0.262725 | 0.261258 | 0.256751 | 0.252073 | 0.247494 | 0.240072
832 | 0.24744 | 0.261453 | 0.259148 | 0.263512 | 0.262683 | 0.263493 | 0.262667 | 0.261229 | 0.25676 | 0.252104 | 0.247545 | 0.240156
833 | 0.247243 | 0.26127 | 0.258979 | 0.263381 | 0.262576 | 0.263406 | 0.262603 | 0.261197 | 0.256766 | 0.252131 | 0.247592 | 0.240237
834 | 0.247041 | 0.261083 | 0.258806 | 0.263245 | 0.262463 | 0.263315 | 0.262536 | 0.26116 | 0.256767 | 0.252154 | 0.247636 | 0.240315
835 | 0.246834 | 0.260889 | 0.258627 | 0.263104 | 0.262346 | 0.263219 | 0.262463 | 0.261118 | 0.256764 | 0.252173 | 0.247675 | 0.240388
836 | 0.246621 | 0.260691 | 0.258443 | 0.262958 | 0.262225 | 0.263118 | 0.262386 | 0.261072 | 0.256757 | 0.252189 | 0.247711 | 0.240459
837 | 0.246403 | 0.260487 | 0.258254 | 0.262807 | 0.262098 | 0.263012 | 0.262305 | 0.261022 | 0.256746 | 0.2522 | 0.247744 | 0.240526
838 | 0.246179 | 0.260278 | 0.258059 | 0.26265 | 0.261966 | 0.262902 | 0.262219 | 0.260967 | 0.256731 | 0.252208 | 0.247772 | 0.240589
839 | 0.24595 | 0.260063 | 0.257859 | 0.262489 | 0.26183 | 0.262786 | 0.262128 | 0.260908 | 0.256711 | 0.252211 | 0.247797 | 0.240649
840 | 0.245716 | 0.259843 | 0.257654 | 0.262323 | 0.261689 | 0.262666 | 0.262032 | 0.260844 | 0.256687 | 0.252211 | 0.247817 | 0.240706
841 | 0.245476 | 0.259617 | 0.257444 | 0.262151 | 0.261543 | 0.262541 | 0.261932 | 0.260776 | 0.256659 | 0.252206 | 0.247834 | 0.240758
842 | 0.24523 | 0.259386 | 0.257229 | 0.261974 | 0.261392 | 0.262412 | 0.261827 | 0.260703 | 0.256627 | 0.252198 | 0.247848 | 0.240808
843 | 0.244979 | 0.259149 | 0.257008 | 0.261792 | 0.261236 | 0.262277 | 0.261717 | 0.260625 | 0.256591 | 0.252185 | 0.247857 | 0.240853
844 | 0.244723 | 0.258907 | 0.256782 | 0.261605 | 0.261075 | 0.262137 | 0.261602 | 0.260543 | 0.25655 | 0.252169 | 0.247862 | 0.240895
845 | 0.244461 | 0.258659 | 0.25655 | 0.261413 | 0.260909 | 0.261992 | 0.261483 | 0.260457 | 0.256505 | 0.252148 | 0.247864 | 0.240934
846 | 0.244193 | 0.258406 | 0.256313 | 0.261215 | 0.260738 | 0.261843 | 0.261359 | 0.260365 | 0.256455 | 0.252123 | 0.247861 | 0.240969
847 | 0.24392 | 0.258147 | 0.25607 | 0.261013 | 0.260562 | 0.261688 | 0.26123 | 0.260269 | 0.256401 | 0.252094 | 0.247855 | 0.241
848 | 0.243641 | 0.257882 | 0.255823 | 0.260804 | 0.260381 | 0.261529 | 0.261096 | 0.260169 | 0.256343 | 0.252061 | 0.247845 | 0.241027
849 | 0.243356 | 0.257612 | 0.255569 | 0.260591 | 0.260195 | 0.261364 | 0.260957 | 0.260063 | 0.256281 | 0.252024 | 0.24783 | 0.241051
850 | 0.243066 | 0.257336 | 0.255311 | 0.260372 | 0.260004 | 0.261194 | 0.260813 | 0.259954 | 0.256214 | 0.251983 | 0.247812 | 0.241071
851 | 0.24277 | 0.257054 | 0.255046 | 0.260148 | 0.259807 | 0.26102 | 0.260665 | 0.259839 | 0.256143 | 0.251937 | 0.24779 | 0.241088
852 | 0.242468 | 0.256767 | 0.254777 | 0.259919 | 0.259606 | 0.26084 | 0.260511 | 0.259719 | 0.256067 | 0.251888 | 0.247763 | 0.2411
853 | 0.242161 | 0.256474 | 0.254501 | 0.259684 | 0.2594 | 0.260655 | 0.260353 | 0.259595 | 0.255987 | 0.251834 | 0.247733 | 0.241109
854 | 0.241847 | 0.256175 | 0.25422 | 0.259444 | 0.259188 | 0.260465 | 0.260189 | 0.259466 | 0.255902 | 0.251776 | 0.247699 | 0.241115
855 | 0.241528 | 0.25587 | 0.253934 | 0.259198 | 0.258971 | 0.26027 | 0.260021 | 0.259332 | 0.255813 | 0.251713 | 0.24766 | 0.241116
856 | 0.241203 | 0.255559 | 0.253642 | 0.258947 | 0.258749 | 0.260069 | 0.259847 | 0.259194 | 0.255719 | 0.251647 | 0.247618 | 0.241114
857 | 0.240872 | 0.255243 | 0.253344 | 0.258691 | 0.258522 | 0.259864 | 0.259669 | 0.25905 | 0.255621 | 0.251576 | 0.247571 | 0.241107
858 | 0.240536 | 0.254921 | 0.253041 | 0.258429 | 0.258289 | 0.259653 | 0.259485 | 0.258902 | 0.255518 | 0.2515 | 0.24752 | 0.241097
859 | 0.240193 | 0.254593 | 0.252732 | 0.258161 | 0.258051 | 0.259437 | 0.259297 | 0.258749 | 0.25541 | 0.251421 | 0.247465 | 0.241083
860 | 0.239845 | 0.254259 | 0.252417 | 0.257888 | 0.257808 | 0.259216 | 0.259103 | 0.258591 | 0.255298 | 0.251337 | 0.247406 | 0.241066
861 | 0.23949 | 0.253918 | 0.252097 | 0.25761 | 0.25756 | 0.258989 | 0.258904 | 0.258428 | 0.255182 | 0.251249 | 0.247343 | 0.241044
862 | 0.23913 | 0.253573 | 0.251771 | 0.257325 | 0.257307 | 0.258757 | 0.2587 | 0.25826 | 0.255061 | 0.251156 | 0.247275 | 0.241019
863 | 0.238763 | 0.253221 | 0.251439 | 0.257036 | 0.257048 | 0.25852 | 0.258491 | 0.258087 | 0.254935 | 0.251059 | 0.247204 | 0.240989
864 | 0.238391 | 0.252863 | 0.251101 | 0.25674 | 0.256783 | 0.258278 | 0.258277 | 0.257909 | 0.254804 | 0.250957 | 0.247128 | 0.240956
865 | 0.238012 | 0.252499 | 0.250758 | 0.256439 | 0.256514 | 0.25803 | 0.258057 | 0.257726 | 0.254669 | 0.250852 | 0.247048 | 0.240919
866 | 0.237628 | 0.252129 | 0.250408 | 0.256133 | 0.256239 | 0.257777 | 0.257832 | 0.257538 | 0.254529 | 0.250741 | 0.246963 | 0.240877
867 | 0.237237 | 0.251752 | 0.250053 | 0.25582 | 0.255958 | 0.257519 | 0.257602 | 0.257345 | 0.254385 | 0.250626 | 0.246874 | 0.240832
868 | 0.23684 | 0.25137 | 0.249692 | 0.255502 | 0.255672 | 0.257255 | 0.257367 | 0.257147 | 0.254235 | 0.250507 | 0.246781 | 0.240783
869 | 0.236437 | 0.250982 | 0.249326 | 0.255179 | 0.255381 | 0.256985 | 0.257127 | 0.256944 | 0.254081 | 0.250383 | 0.246684 | 0.24073
870 | 0.236028 | 0.250587 | 0.248953 | 0.254849 | 0.255084 | 0.25671 | 0.256881 | 0.256736 | 0.253922 | 0.250255 | 0.246582 | 0.240673
871 | 0.235612 | 0.250187 | 0.248574 | 0.254514 | 0.254782 | 0.25643 | 0.25663 | 0.256522 | 0.253759 | 0.250122 | 0.246476 | 0.240612
872 | 0.235191 | 0.24978 | 0.24819 | 0.254173 | 0.254474 | 0.256144 | 0.256373 | 0.256304 | 0.25359 | 0.249984 | 0.246366 | 0.240546
873 | 0.234763 | 0.249367 | 0.247799 | 0.253826 | 0.25416 | 0.255853 | 0.256112 | 0.25608 | 0.253417 | 0.249842 | 0.246251 | 0.240477
874 | 0.234328 | 0.248948 | 0.247403 | 0.253473 | 0.253842 | 0.255556 | 0.255844 | 0.255851 | 0.253238 | 0.249696 | 0.246132 | 0.240404
875 | 0.233888 | 0.248522 | 0.247 | 0.253115 | 0.253517 | 0.255254 | 0.255572 | 0.255617 | 0.253055 | 0.249544 | 0.246009 | 0.240326
876 | 0.233441 | 0.24809 | 0.246592 | 0.252751 | 0.253187 | 0.254946 | 0.255294 | 0.255378 | 0.252867 | 0.249388 | 0.245881 | 0.240245
877 | 0.232988 | 0.247652 | 0.246177 | 0.25238 | 0.252851 | 0.254632 | 0.25501 | 0.255133 | 0.252675 | 0.249228 | 0.245748 | 0.240159
878 | 0.232528 | 0.247208 | 0.245756 | 0.252004 | 0.25251 | 0.254313 | 0.254721 | 0.254884 | 0.252477 | 0.249063 | 0.245611 | 0.240069
879 | 0.232062 | 0.246757 | 0.24533 | 0.251622 | 0.252163 | 0.253989 | 0.254427 | 0.254628 | 0.252274 | 0.248893 | 0.24547 | 0.239975
880 | 0.23159 | 0.2463 | 0.244897 | 0.251234 | 0.25181 | 0.253658 | 0.254127 | 0.254368 | 0.252066 | 0.248718 | 0.245324 | 0.239877
881 | 0.231111 | 0.245836 | 0.244458 | 0.25084 | 0.251452 | 0.253322 | 0.253822 | 0.254102 | 0.251853 | 0.248539 | 0.245173 | 0.239775
882 | 0.230625 | 0.245366 | 0.244013 | 0.25044 | 0.251088 | 0.25298 | 0.253511 | 0.253831 | 0.251636 | 0.248355 | 0.245018 | 0.239668
883 | 0.230133 | 0.24489 | 0.243561 | 0.250034 | 0.250718 | 0.252633 | 0.253194 | 0.253555 | 0.251413 | 0.248166 | 0.244859 | 0.239557
884 | 0.229635 | 0.244407 | 0.243104 | 0.249622 | 0.250343 | 0.252279 | 0.252872 | 0.253273 | 0.251185 | 0.247972 | 0.244695 | 0.239442
885 | 0.22913 | 0.243917 | 0.24264 | 0.249204 | 0.249962 | 0.25192 | 0.252545 | 0.252986 | 0.250952 | 0.247773 | 0.244526 | 0.239323
886 | 0.228618 | 0.243422 | 0.24217 | 0.24878 | 0.249575 | 0.251556 | 0.252211 | 0.252693 | 0.250714 | 0.24757 | 0.244352 | 0.2392
887 | 0.2281 | 0.242919 | 0.241694 | 0.248349 | 0.249182 | 0.251185 | 0.251872 | 0.252395 | 0.250471 | 0.247362 | 0.244174 | 0.239072
888 | 0.227575 | 0.24241 | 0.241211 | 0.247913 | 0.248783 | 0.250809 | 0.251528 | 0.252091 | 0.250223 | 0.247149 | 0.243992 | 0.23894
889 | 0.227044 | 0.241894 | 0.240722 | 0.24747 | 0.248378 | 0.250426 | 0.251177 | 0.251782 | 0.24997 | 0.246931 | 0.243804 | 0.238803
890 | 0.226505 | 0.241372 | 0.240227 | 0.247021 | 0.247968 | 0.250038 | 0.250821 | 0.251468 | 0.249711 | 0.246708 | 0.243612 | 0.238663
891 | 0.22596 | 0.240843 | 0.239726 | 0.246567 | 0.247552 | 0.249644 | 0.25046 | 0.251148 | 0.249447 | 0.246481 | 0.243416 | 0.238518
892 | 0.225409 | 0.240308 | 0.239218 | 0.246105 | 0.24713 | 0.249244 | 0.250092 | 0.250822 | 0.249179 | 0.246248 | 0.243214 | 0.238368
893 | 0.22485 | 0.239766 | 0.238703 | 0.245638 | 0.246701 | 0.248838 | 0.249719 | 0.250491 | 0.248904 | 0.246011 | 0.243008 | 0.238215
894 | 0.224285 | 0.239217 | 0.238183 | 0.245164 | 0.246267 | 0.248427 | 0.24934 | 0.250154 | 0.248625 | 0.245768 | 0.242797 | 0.238056
895 | 0.223713 | 0.238661 | 0.237655 | 0.244684 | 0.245827 | 0.248009 | 0.248955 | 0.249811 | 0.24834 | 0.245521 | 0.242582 | 0.237894
896 | 0.223134 | 0.238099 | 0.237122 | 0.244198 | 0.245381 | 0.247585 | 0.248564 | 0.249463 | 0.248051 | 0.245268 | 0.242361 | 0.237727
897 | 0.222548 | 0.237529 | 0.236582 | 0.243706 | 0.244929 | 0.247155 | 0.248168 | 0.249109 | 0.247755 | 0.24501 | 0.242136 | 0.237556
898 | 0.221955 | 0.236953 | 0.236035 | 0.243207 | 0.244471 | 0.24672 | 0.247766 | 0.24875 | 0.247455 | 0.244748 | 0.241906 | 0.23738
899 | 0.221355 | 0.236371 | 0.235482 | 0.242702 | 0.244007 | 0.246278 | 0.247357 | 0.248385 | 0.247149 | 0.24448 | 0.241671 | 0.2372
900 | 0.220748 | 0.235781 | 0.234922 | 0.24219 | 0.243537 | 0.24583 | 0.246943 | 0.248014 | 0.246838 | 0.244208 | 0.241431 | 0.237015
901 | 0.220135 | 0.235184 | 0.234356 | 0.241672 | 0.243061 | 0.245376 | 0.246523 | 0.247637 | 0.246521 | 0.24393 | 0.241187 | 0.236826
902 | 0.219514 | 0.234581 | 0.233783 | 0.241147 | 0.242578 | 0.244916 | 0.246097 | 0.247255 | 0.246199 | 0.243647 | 0.240937 | 0.236632
903 | 0.218886 | 0.233971 | 0.233203 | 0.240617 | 0.24209 | 0.244449 | 0.245665 | 0.246867 | 0.245872 | 0.243359 | 0.240683 | 0.236434
904 | 0.218251 | 0.233353 | 0.232617 | 0.240079 | 0.241595 | 0.243977 | 0.245227 | 0.246473 | 0.245539 | 0.243065 | 0.240423 | 0.236231
905 | 0.21761 | 0.232729 | 0.232025 | 0.239535 | 0.241094 | 0.243499 | 0.244783 | 0.246073 | 0.245201 | 0.242767 | 0.240159 | 0.236024
906 | 0.21696 | 0.232098 | 0.231425 | 0.238985 | 0.240587 | 0.243014 | 0.244333 | 0.245667 | 0.244857 | 0.242463 | 0.23989 | 0.235812
907 | 0.216304 | 0.231459 | 0.230819 | 0.238428 | 0.240074 | 0.242523 | 0.243876 | 0.245256 | 0.244508 | 0.242155 | 0.239615 | 0.235595
908 | 0.215641 | 0.230814 | 0.230206 | 0.237864 | 0.239554 | 0.242026 | 0.243414 | 0.244838 | 0.244153 | 0.241841 | 0.239336 | 0.235374
909 | 0.21497 | 0.230162 | 0.229586 | 0.237294 | 0.239029 | 0.241522 | 0.242946 | 0.244415 | 0.243793 | 0.241521 | 0.239052 | 0.235149
910 | 0.214293 | 0.229502 | 0.22896 | 0.236718 | 0.238497 | 0.241012 | 0.242471 | 0.243986 | 0.243427 | 0.241197 | 0.238763 | 0.234919
911 | 0.213608 | 0.228836 | 0.228327 | 0.236134 | 0.237958 | 0.240496 | 0.241991 | 0.243551 | 0.243055 | 0.240867 | 0.238468 | 0.234684
912 | 0.212915 | 0.228162 | 0.227687 | 0.235544 | 0.237414 | 0.239974 | 0.241504 | 0.243109 | 0.242678 | 0.240532 | 0.238169 | 0.234444
913 | 0.212215 | 0.227481 | 0.22704 | 0.234948 | 0.236863 | 0.239445 | 0.241011 | 0.242662 | 0.242296 | 0.240191 | 0.237864 | 0.2342
914 | 0.211508 | 0.226793 | 0.226386 | 0.234344 | 0.236306 | 0.23891 | 0.240512 | 0.242209 | 0.241908 | 0.239845 | 0.237555 | 0.233951
915 | 0.210794 | 0.226098 | 0.225726 | 0.233734 | 0.235742 | 0.238369 | 0.240006 | 0.24175 | 0.241514 | 0.239494 | 0.23724 | 0.233698
916 | 0.210072 | 0.225395 | 0.225058 | 0.233117 | 0.235172 | 0.237821 | 0.239495 | 0.241285 | 0.241114 | 0.239138 | 0.23692 | 0.23344
917 | 0.209343 | 0.224685 | 0.224384 | 0.232494 | 0.234595 | 0.237266 | 0.238977 | 0.240813 | 0.240709 | 0.238776 | 0.236595 | 0.233177
918 | 0.208607 | 0.223968 | 0.223702 | 0.231864 | 0.234012 | 0.236706 | 0.238453 | 0.240336 | 0.240298 | 0.238408 | 0.236265 | 0.232909
919 | 0.207862 | 0.223244 | 0.223014 | 0.231226 | 0.233423 | 0.236138 | 0.237922 | 0.239852 | 0.239881 | 0.238036 | 0.23593 | 0.232637
920 | 0.207111 | 0.222512 | 0.222319 | 0.230582 | 0.232827 | 0.235565 | 0.237385 | 0.239363 | 0.239459 | 0.237657 | 0.235589 | 0.23236
921 | 0.206352 | 0.221773 | 0.221616 | 0.229932 | 0.232225 | 0.234984 | 0.236842 | 0.238867 | 0.239031 | 0.237274 | 0.235243 | 0.232078
922 | 0.205585 | 0.221026 | 0.220907 | 0.229274 | 0.231616 | 0.234398 | 0.236293 | 0.238365 | 0.238597 | 0.236884 | 0.234892 | 0.231791
923 | 0.204811 | 0.220272 | 0.22019 | 0.228609 | 0.231001 | 0.233804 | 0.235737 | 0.237856 | 0.238157 | 0.23649 | 0.234536 | 0.231499
924 | 0.204029 | 0.219511 | 0.219467 | 0.227938 | 0.230379 | 0.233204 | 0.235174 | 0.237342 | 0.237711 | 0.236089 | 0.234175 | 0.231203
925 | 0.203239 | 0.218742 | 0.218736 | 0.227259 | 0.22975 | 0.232598 | 0.234606 | 0.236821 | 0.23726 | 0.235684 | 0.233808 | 0.230902
926 | 0.202442 | 0.217966 | 0.217998 | 0.226574 | 0.229115 | 0.231985 | 0.23403 | 0.236294 | 0.236803 | 0.235272 | 0.233436 | 0.230596
927 | 0.201637 | 0.217182 | 0.217254 | 0.225882 | 0.228474 | 0.231365 | 0.233449 | 0.235761 | 0.236339 | 0.234855 | 0.233058 | 0.230285
928 | 0.200824 | 0.216391 | 0.216501 | 0.225182 | 0.227825 | 0.230739 | 0.23286 | 0.235221 | 0.23587 | 0.234433 | 0.232675 | 0.22997
929 | 0.200004 | 0.215592 | 0.215742 | 0.224476 | 0.22717 | 0.230106 | 0.232266 | 0.234676 | 0.235395 | 0.234004 | 0.232287 | 0.229649
930 | 0.199176 | 0.214785 | 0.214976 | 0.223762 | 0.226508 | 0.229466 | 0.231664 | 0.234123 | 0.234914 | 0.233571 | 0.231894 | 0.229324
931 | 0.19834 | 0.213971 | 0.214202 | 0.223042 | 0.22584 | 0.228819 | 0.231056 | 0.233565 | 0.234428 | 0.233131 | 0.231495 | 0.228993
932 | 0.197496 | 0.21315 | 0.213421 | 0.222314 | 0.225165 | 0.228166 | 0.230442 | 0.233 | 0.233935 | 0.232686 | 0.23109 | 0.228658
933 | 0.196644 | 0.21232 | 0.212633 | 0.22158 | 0.224483 | 0.227506 | 0.229821 | 0.232428 | 0.233436 | 0.232235 | 0.230681 | 0.228318
934 | 0.195784 | 0.211483 | 0.211837 | 0.220838 | 0.223795 | 0.226839 | 0.229193 | 0.23185 | 0.232931 | 0.231778 | 0.230266 | 0.227973
935 | 0.194917 | 0.210638 | 0.211034 | 0.220089 | 0.223099 | 0.226165 | 0.228559 | 0.231266 | 0.23242 | 0.231316 | 0.229845 | 0.227623
936 | 0.194041 | 0.209786 | 0.210224 | 0.219332 | 0.222397 | 0.225485 | 0.227918 | 0.230675 | 0.231903 | 0.230848 | 0.229419 | 0.227268
937 | 0.193158 | 0.208926 | 0.209406 | 0.218569 | 0.221688 | 0.224798 | 0.22727 | 0.230078 | 0.23138 | 0.230374 | 0.228987 | 0.226908
938 | 0.192266 | 0.208058 | 0.208581 | 0.217798 | 0.220972 | 0.224103 | 0.226616 | 0.229474 | 0.230851 | 0.229895 | 0.22855 | 0.226543
939 | 0.191367 | 0.207182 | 0.207749 | 0.217021 | 0.220249 | 0.223402 | 0.225955 | 0.228863 | 0.230316 | 0.229409 | 0.228107 | 0.226173
940 | 0.190459 | 0.206298 | 0.206909 | 0.216235 | 0.21952 | 0.222694 | 0.225287 | 0.228246 | 0.229774 | 0.228918 | 0.227659 | 0.225798
941 | 0.189544 | 0.205407 | 0.206062 | 0.215443 | 0.218783 | 0.221979 | 0.224613 | 0.227623 | 0.229227 | 0.228421 | 0.227206 | 0.225418
942 | 0.18862 | 0.204507 | 0.205207 | 0.214643 | 0.21804 | 0.221257 | 0.223931 | 0.226993 | 0.228673 | 0.227918 | 0.226746 | 0.225033
943 | 0.187688 | 0.2036 | 0.204345 | 0.213836 | 0.217289 | 0.220529 | 0.223243 | 0.226356 | 0.228113 | 0.227409 | 0.226281 | 0.224643
944 | 0.186748 | 0.202685 | 0.203475 | 0.213021 | 0.216532 | 0.219793 | 0.222548 | 0.225713 | 0.227547 | 0.226894 | 0.225811 | 0.224248
945 | 0.185799 | 0.201761 | 0.202597 | 0.2122 | 0.215768 | 0.21905 | 0.221846 | 0.225062 | 0.226974 | 0.226374 | 0.225335 | 0.223848
946 | 0.184843 | 0.20083 | 0.201712 | 0.21137 | 0.214996 | 0.2183 | 0.221137 | 0.224406 | 0.226396 | 0.225847 | 0.224853 | 0.223442
947 | 0.183878 | 0.199891 | 0.20082 | 0.210534 | 0.214218 | 0.217543 | 0.220421 | 0.223742 | 0.225811 | 0.225314 | 0.224365 | 0.223032
948 | 0.182905 | 0.198944 | 0.19992 | 0.209689 | 0.213433 | 0.216779 | 0.219699 | 0.223072 | 0.22522 | 0.224776 | 0.223872 | 0.222616
949 | 0.181923 | 0.197989 | 0.199012 | 0.208838 | 0.21264 | 0.216008 | 0.218969 | 0.222395 | 0.224622 | 0.224231 | 0.223374 | 0.222196
950 | 0.180934 | 0.197025 | 0.198096 | 0.207979 | 0.211841 | 0.215229 | 0.218233 | 0.221711 | 0.224018 | 0.223681 | 0.222869 | 0.22177
951 | 0.179935 | 0.196054 | 0.197173 | 0.207112 | 0.211034 | 0.214444 | 0.217489 | 0.22102 | 0.223408 | 0.223124 | 0.222359 | 0.221339
952 | 0.178929 | 0.195074 | 0.196242 | 0.206238 | 0.21022 | 0.213651 | 0.216739 | 0.220323 | 0.222792 | 0.222561 | 0.221843 | 0.220903
953 | 0.177914 | 0.194087 | 0.195303 | 0.205356 | 0.209399 | 0.212851 | 0.215981 | 0.219619 | 0.222169 | 0.221993 | 0.221321 | 0.220462
954 | 0.17689 | 0.193091 | 0.194357 | 0.204467 | 0.208571 | 0.212044 | 0.215217 | 0.218907 | 0.22154 | 0.221418 | 0.220794 | 0.220016
955 | 0.175858 | 0.192087 | 0.193403 | 0.20357 | 0.207736 | 0.21123 | 0.214445 | 0.218189 | 0.220904 | 0.220837 | 0.22026 | 0.219564
956 | 0.174818 | 0.191074 | 0.192441 | 0.202665 | 0.206893 | 0.210408 | 0.213666 | 0.217465 | 0.220262 | 0.22025 | 0.219721 | 0.219107
957 | 0.173768 | 0.190054 | 0.191471 | 0.201753 | 0.206043 | 0.20958 | 0.21288 | 0.216733 | 0.219613 | 0.219657 | 0.219176 | 0.218645
958 | 0.172711 | 0.189025 | 0.190493 | 0.200833 | 0.205186 | 0.208744 | 0.212087 | 0.215994 | 0.218958 | 0.219057 | 0.218626 | 0.218178
959 | 0.171644 | 0.187988 | 0.189508 | 0.199905 | 0.204322 | 0.2079 | 0.211287 | 0.215248 | 0.218296 | 0.218452 | 0.218069 | 0.217706
960 | 0.170569 | 0.186942 | 0.188514 | 0.19897 | 0.20345 | 0.207049 | 0.21048 | 0.214495 | 0.217628 | 0.21784 | 0.217506 | 0.217228
961 | 0.169486 | 0.185888 | 0.187513 | 0.198027 | 0.202572 | 0.206191 | 0.209666 | 0.213735 | 0.216954 | 0.217222 | 0.216938 | 0.216745
962 | 0.168393 | 0.184826 | 0.186504 | 0.197076 | 0.201685 | 0.205326 | 0.208844 | 0.212969 | 0.216272 | 0.216598 | 0.216364 | 0.216257
963 | 0.167292 | 0.183755 | 0.185486 | 0.196117 | 0.200792 | 0.204453 | 0.208015 | 0.212195 | 0.215584 | 0.215968 | 0.215784 | 0.215764
964 | 0.166183 | 0.182676 | 0.184461 | 0.195151 | 0.199891 | 0.203572 | 0.207179 | 0.211414 | 0.21489 | 0.215331 | 0.215198 | 0.215265
965 | 0.165064 | 0.181588 | 0.183428 | 0.194177 | 0.198982 | 0.202685 | 0.206335 | 0.210626 | 0.214189 | 0.214688 | 0.214605 | 0.214761
966 | 0.163937 | 0.180492 | 0.182387 | 0.193194 | 0.198067 | 0.201789 | 0.205484 | 0.209831 | 0.213481 | 0.214039 | 0.214007 | 0.214252
967 | 0.1628 | 0.179388 | 0.181337 | 0.192204 | 0.197143 | 0.200887 | 0.204626 | 0.209028 | 0.212767 | 0.213383 | 0.213403 | 0.213737
968 | 0.161655 | 0.178275 | 0.18028 | 0.191206 | 0.196213 | 0.199976 | 0.203761 | 0.208219 | 0.212046 | 0.212721 | 0.212793 | 0.213217
969 | 0.160501 | 0.177153 | 0.179214 | 0.1902 | 0.195274 | 0.199059 | 0.202888 | 0.207402 | 0.211319 | 0.212053 | 0.212177 | 0.212692
970 | 0.159338 | 0.176023 | 0.178141 | 0.189187 | 0.194329 | 0.198133 | 0.202008 | 0.206578 | 0.210584 | 0.211378 | 0.211555 | 0.212161
971 | 0.158166 | 0.174884 | 0.177059 | 0.188165 | 0.193375 | 0.1972 | 0.20112 | 0.205747 | 0.209843 | 0.210697 | 0.210927 | 0.211626
972 | 0.156985 | 0.173737 | 0.175969 | 0.187135 | 0.192415 | 0.19626 | 0.200225 | 0.204909 | 0.209095 | 0.210009 | 0.210293 | 0.211084
973 | 0.155795 | 0.17258 | 0.174871 | 0.186097 | 0.191446 | 0.195312 | 0.199323 | 0.204063 | 0.208341 | 0.209315 | 0.209653 | 0.210538
974 | 0.154596 | 0.171416 | 0.173765 | 0.185051 | 0.190471 | 0.194356 | 0.198413 | 0.20321 | 0.207579 | 0.208615 | 0.209007 | 0.209986
975 | 0.153388 | 0.170242 | 0.17265 | 0.183997 | 0.189487 | 0.193392 | 0.197495 | 0.20235 | 0.206811 | 0.207908 | 0.208354 | 0.209428
976 | 0.152171 | 0.16906 | 0.171527 | 0.182935 | 0.188496 | 0.192421 | 0.19657 | 0.201482 | 0.206036 | 0.207194 | 0.207696 | 0.208866
977 | 0.150944 | 0.167869 | 0.170396 | 0.181865 | 0.187497 | 0.191442 | 0.195638 | 0.200607 | 0.205254 | 0.206474 | 0.207031 | 0.208297
978 | 0.149709 | 0.166669 | 0.169257 | 0.180787 | 0.186491 | 0.190456 | 0.194698 | 0.199725 | 0.204465 | 0.205748 | 0.20636 | 0.207724
979 | 0.148464 | 0.16546 | 0.168109 | 0.1797 | 0.185477 | 0.189462 | 0.19375 | 0.198835 | 0.20367 | 0.205015 | 0.205683 | 0.207145
980 | 0.14721 | 0.164243 | 0.166953 | 0.178606 | 0.184455 | 0.18846 | 0.192795 | 0.197938 | 0.202867 | 0.204275 | 0.205 | 0.206561
981 | 0.145947 | 0.163016 | 0.165789 | 0.177503 | 0.183425 | 0.18745 | 0.191832 | 0.197033 | 0.202058 | 0.203529 | 0.204311 | 0.205971
982 | 0.144674 | 0.161781 | 0.164616 | 0.176392 | 0.182388 | 0.186432 | 0.190862 | 0.196121 | 0.201242 | 0.202777 | 0.203615 | 0.205375
983 | 0.143392 | 0.160537 | 0.163435 | 0.175273 | 0.181343 | 0.185407 | 0.189884 | 0.195202 | 0.200418 | 0.202017 | 0.202913 | 0.204775
984 | 0.142101 | 0.159284 | 0.162245 | 0.174145 | 0.18029 | 0.184373 | 0.188898 | 0.194275 | 0.199588 | 0.201251 | 0.202205 | 0.204169
985 | 0.1408 | 0.158022 | 0.161047 | 0.173009 | 0.179229 | 0.183332 | 0.187904 | 0.19334 | 0.198751 | 0.200479 | 0.201491 | 0.203557
986 | 0.13949 | 0.156751 | 0.15984 | 0.171865 | 0.178161 | 0.182283 | 0.186903 | 0.192398 | 0.197907 | 0.199699 | 0.20077 | 0.20294
987 | 0.138171 | 0.155471 | 0.158625 | 0.170713 | 0.177084 | 0.181226 | 0.185894 | 0.191448 | 0.197055 | 0.198913 | 0.200043 | 0.202317
988 | 0.136842 | 0.154181 | 0.157401 | 0.169552 | 0.176 | 0.180161 | 0.184877 | 0.190491 | 0.196197 | 0.198121 | 0.19931 | 0.201689
989 | 0.135503 | 0.152883 | 0.156169 | 0.168383 | 0.174908 | 0.179088 | 0.183853 | 0.189526 | 0.195332 | 0.197321 | 0.198571 | 0.201056
990 | 0.134155 | 0.151576 | 0.154928 | 0.167205 | 0.173808 | 0.178007 | 0.18282 | 0.188553 | 0.194459 | 0.196515 | 0.197825 | 0.200417
991 | 0.132798 | 0.15026 | 0.153679 | 0.166019 | 0.1727 | 0.176918 | 0.18178 | 0.187573 | 0.19358 | 0.195702 | 0.197073 | 0.199772
992 | 0.13143 | 0.148934 | 0.152421 | 0.164825 | 0.171584 | 0.175821 | 0.180732 | 0.186585 | 0.192693 | 0.194882 | 0.196314 | 0.199122
993 | 0.130054 | 0.147599 | 0.151154 | 0.163622 | 0.17046 | 0.174716 | 0.179676 | 0.18559 | 0.191799 | 0.194056 | 0.19555 | 0.198467
994 | 0.128667 | 0.146255 | 0.149879 | 0.16241 | 0.169328 | 0.173603 | 0.178613 | 0.184586 | 0.190898 | 0.193222 | 0.194778 | 0.197806
995 | 0.127271 | 0.144902 | 0.148595 | 0.16119 | 0.168188 | 0.172482 | 0.177541 | 0.183575 | 0.18999 | 0.192382 | 0.194001 | 0.197139
996 | 0.125865 | 0.14354 | 0.147302 | 0.159962 | 0.16704 | 0.171353 | 0.176461 | 0.182556 | 0.189075 | 0.191535 | 0.193217 | 0.196467
997 | 0.12445 | 0.142168 | 0.146001 | 0.158725 | 0.165884 | 0.170216 | 0.175374 | 0.18153 | 0.188152 | 0.190681 | 0.192426 | 0.195789
998 | 0.123024 | 0.140787 | 0.14469 | 0.157479 | 0.16472 | 0.16907 | 0.174278 | 0.180495 | 0.187222 | 0.189821 | 0.191629 | 0.195106
999 | 0.121589 | 0.139397 | 0.143371 | 0.156225 | 0.163548 | 0.167917 | 0.173175 | 0.179453 | 0.186285 | 0.188953 | 0.190826 | 0.194417

## PEDOT PSS, alpha
Optical Constants
nm | alpha (1/µm), d01 1% | alpha (1/µm), g01 4% | alpha (1/µm), h01 10% | alpha (1/µm), io2 20% | alpha (1/µm), j01 30% | alpha (1/µm), k01 40% | alpha (1/µm), l01 50% | alpha (1/µm), m01 60% | alpha (1/µm), n01 70% | alpha (1/µm), p01 75% | alpha (1/µm), q01 80% | alpha (1/µm), r01 85%
| 1% | 4% | 10% | 20% | 30% | 40% | 50% | 60% | 70% | 75% | 80% | 85%
451 | 1.110521 | 1.13885 | 1.123019 | 1.111848 | 1.095359 | 1.079606 | 1.062272 | 1.037719 | 0.993692 | 0.965757 | 0.931216 | 0.870967
452 | 1.113662 | 1.142123 | 1.126252 | 1.115074 | 1.09856 | 1.082776 | 1.065401 | 1.040786 | 0.996667 | 0.968651 | 0.934039 | 0.873677
453 | 1.116798 | 1.14539 | 1.129479 | 1.118295 | 1.101756 | 1.085941 | 1.068527 | 1.043848 | 0.999638 | 0.971541 | 0.936859 | 0.876384
454 | 1.119929 | 1.148651 | 1.132702 | 1.121511 | 1.104947 | 1.089101 | 1.071647 | 1.046907 | 1.002605 | 0.974429 | 0.939676 | 0.879088
455 | 1.123053 | 1.151907 | 1.135918 | 1.124721 | 1.108133 | 1.092257 | 1.074764 | 1.049961 | 1.005569 | 0.977312 | 0.942489 | 0.881789
456 | 1.126172 | 1.155156 | 1.139129 | 1.127927 | 1.111314 | 1.095408 | 1.077875 | 1.053011 | 1.008529 | 0.980192 | 0.945299 | 0.884487
457 | 1.129285 | 1.158401 | 1.142335 | 1.131127 | 1.11449 | 1.098554 | 1.080982 | 1.056057 | 1.011485 | 0.983068 | 0.948106 | 0.887183
458 | 1.132393 | 1.161639 | 1.145534 | 1.134322 | 1.117661 | 1.101696 | 1.084085 | 1.059099 | 1.014436 | 0.985941 | 0.950909 | 0.889876
459 | 1.135495 | 1.164871 | 1.148729 | 1.137511 | 1.120826 | 1.104832 | 1.087183 | 1.062136 | 1.017385 | 0.98881 | 0.953709 | 0.892566
460 | 1.13859 | 1.168097 | 1.151917 | 1.140695 | 1.123987 | 1.107964 | 1.090276 | 1.065169 | 1.020329 | 0.991675 | 0.956506 | 0.895253
461 | 1.14168 | 1.171318 | 1.1551 | 1.143874 | 1.127142 | 1.111091 | 1.093364 | 1.068197 | 1.023269 | 0.994537 | 0.959299 | 0.897937
462 | 1.144764 | 1.174532 | 1.158276 | 1.147047 | 1.130291 | 1.114212 | 1.096448 | 1.071221 | 1.026205 | 0.997394 | 0.962089 | 0.900618
463 | 1.147842 | 1.17774 | 1.161447 | 1.150215 | 1.133436 | 1.117329 | 1.099527 | 1.07424 | 1.029137 | 1.000248 | 0.964875 | 0.903296
464 | 1.150914 | 1.180943 | 1.164612 | 1.153377 | 1.136575 | 1.12044 | 1.1026 | 1.077255 | 1.032065 | 1.003098 | 0.967657 | 0.905971
465 | 1.15398 | 1.184138 | 1.167771 | 1.156533 | 1.139708 | 1.123546 | 1.105669 | 1.080265 | 1.034988 | 1.005944 | 0.970436 | 0.908642
466 | 1.15704 | 1.187328 | 1.170923 | 1.159684 | 1.142836 | 1.126647 | 1.108733 | 1.083271 | 1.037908 | 1.008785 | 0.973211 | 0.911311
467 | 1.160093 | 1.190512 | 1.17407 | 1.162829 | 1.145958 | 1.129743 | 1.111792 | 1.086271 | 1.040823 | 1.011623 | 0.975982 | 0.913977
468 | 1.163141 | 1.193689 | 1.177211 | 1.165968 | 1.149075 | 1.132833 | 1.114846 | 1.089267 | 1.043734 | 1.014457 | 0.97875 | 0.916639
469 | 1.166182 | 1.196859 | 1.180345 | 1.169102 | 1.152186 | 1.135919 | 1.117895 | 1.092259 | 1.04664 | 1.017287 | 0.981514 | 0.919298
470 | 1.169216 | 1.200023 | 1.183473 | 1.172229 | 1.155291 | 1.138998 | 1.120938 | 1.095245 | 1.049543 | 1.020112 | 0.984274 | 0.921954
471 | 1.172245 | 1.203181 | 1.186595 | 1.175351 | 1.15839 | 1.142073 | 1.123976 | 1.098227 | 1.052441 | 1.022934 | 0.987031 | 0.924607
472 | 1.175267 | 1.206333 | 1.18971 | 1.178467 | 1.161484 | 1.145141 | 1.12701 | 1.101203 | 1.055334 | 1.025751 | 0.989783 | 0.927256
473 | 1.178282 | 1.209477 | 1.192819 | 1.181576 | 1.164572 | 1.148205 | 1.130037 | 1.104175 | 1.058223 | 1.028564 | 0.992531 | 0.929902
474 | 1.181291 | 1.212615 | 1.195922 | 1.18468 | 1.167654 | 1.151262 | 1.13306 | 1.107141 | 1.061107 | 1.031373 | 0.995276 | 0.932545
475 | 1.184293 | 1.215746 | 1.199018 | 1.187777 | 1.17073 | 1.154314 | 1.136077 | 1.110103 | 1.063987 | 1.034177 | 0.998016 | 0.935184
476 | 1.187289 | 1.218871 | 1.202108 | 1.190868 | 1.173799 | 1.15736 | 1.139088 | 1.11306 | 1.066862 | 1.036977 | 1.000753 | 0.93782
477 | 1.190278 | 1.221989 | 1.205191 | 1.193954 | 1.176863 | 1.160401 | 1.142094 | 1.116011 | 1.069733 | 1.039773 | 1.003485 | 0.940452
478 | 1.193261 | 1.2251 | 1.208267 | 1.197032 | 1.179921 | 1.163436 | 1.145095 | 1.118957 | 1.072598 | 1.042564 | 1.006214 | 0.943081
479 | 1.196237 | 1.228204 | 1.211336 | 1.200105 | 1.182972 | 1.166465 | 1.14809 | 1.121898 | 1.075459 | 1.04535 | 1.008938 | 0.945706
480 | 1.199206 | 1.231301 | 1.214399 | 1.203171 | 1.186018 | 1.169488 | 1.15108 | 1.124834 | 1.078316 | 1.048133 | 1.011658 | 0.948328
481 | 1.202168 | 1.234391 | 1.217455 | 1.20623 | 1.189057 | 1.172505 | 1.154063 | 1.127764 | 1.081167 | 1.05091 | 1.014374 | 0.950946
482 | 1.205123 | 1.237474 | 1.220504 | 1.209284 | 1.192089 | 1.175516 | 1.157041 | 1.130689 | 1.084014 | 1.053683 | 1.017085 | 0.95356
483 | 1.208071 | 1.24055 | 1.223547 | 1.21233 | 1.195116 | 1.178521 | 1.160014 | 1.133609 | 1.086856 | 1.056451 | 1.019792 | 0.95617
484 | 1.211012 | 1.243619 | 1.226582 | 1.21537 | 1.198135 | 1.181521 | 1.16298 | 1.136523 | 1.089692 | 1.059215 | 1.022495 | 0.958777
485 | 1.213947 | 1.24668 | 1.22961 | 1.218404 | 1.201149 | 1.184514 | 1.165941 | 1.139432 | 1.092524 | 1.061974 | 1.025194 | 0.96138
486 | 1.216874 | 1.249735 | 1.232631 | 1.221431 | 1.204156 | 1.1875 | 1.168895 | 1.142335 | 1.095351 | 1.064728 | 1.027888 | 0.96398
487 | 1.219794 | 1.252782 | 1.235645 | 1.224451 | 1.207156 | 1.190481 | 1.171844 | 1.145233 | 1.098173 | 1.067478 | 1.030577 | 0.966575
488 | 1.222707 | 1.255822 | 1.238652 | 1.227464 | 1.21015 | 1.193456 | 1.174787 | 1.148125 | 1.10099 | 1.070222 | 1.033263 | 0.969167
489 | 1.225613 | 1.258854 | 1.241652 | 1.230471 | 1.213137 | 1.196424 | 1.177724 | 1.151011 | 1.103801 | 1.072962 | 1.035943 | 0.971754
490 | 1.228511 | 1.261879 | 1.244644 | 1.23347 | 1.216118 | 1.199386 | 1.180654 | 1.153892 | 1.106607 | 1.075696 | 1.038619 | 0.974338
491 | 1.231403 | 1.264897 | 1.247629 | 1.236463 | 1.219091 | 1.202341 | 1.183579 | 1.156767 | 1.109408 | 1.078426 | 1.041291 | 0.976918
492 | 1.234286 | 1.267906 | 1.250607 | 1.239449 | 1.222058 | 1.20529 | 1.186497 | 1.159636 | 1.112204 | 1.081151 | 1.043958 | 0.979494
493 | 1.237163 | 1.270909 | 1.253577 | 1.242427 | 1.225018 | 1.208232 | 1.189409 | 1.162499 | 1.114995 | 1.083871 | 1.04662 | 0.982065
494 | 1.240032 | 1.273903 | 1.25654 | 1.245399 | 1.227971 | 1.211168 | 1.192315 | 1.165357 | 1.11778 | 1.086585 | 1.049278 | 0.984633
495 | 1.242893 | 1.27689 | 1.259495 | 1.248363 | 1.230917 | 1.214097 | 1.195215 | 1.168208 | 1.12056 | 1.089295 | 1.05193 | 0.987196
496 | 1.245747 | 1.279869 | 1.262443 | 1.251321 | 1.233856 | 1.21702 | 1.198108 | 1.171054 | 1.123334 | 1.091999 | 1.054578 | 0.989756
497 | 1.248593 | 1.28284 | 1.265383 | 1.254271 | 1.236788 | 1.219936 | 1.200995 | 1.173893 | 1.126103 | 1.094699 | 1.057221 | 0.992311
498 | 1.251432 | 1.285804 | 1.268316 | 1.257214 | 1.239713 | 1.222845 | 1.203875 | 1.176726 | 1.128866 | 1.097393 | 1.05986 | 0.994862
499 | 1.254263 | 1.28876 | 1.27124 | 1.260149 | 1.242631 | 1.225748 | 1.206749 | 1.179554 | 1.131624 | 1.100081 | 1.062493 | 0.997409
500 | 1.257086 | 1.291707 | 1.274157 | 1.263077 | 1.245541 | 1.228643 | 1.209616 | 1.182375 | 1.134376 | 1.102765 | 1.065122 | 0.999951
501 | 1.259902 | 1.294647 | 1.277067 | 1.265998 | 1.248444 | 1.231532 | 1.212477 | 1.18519 | 1.137122 | 1.105443 | 1.067745 | 1.002489
502 | 1.262709 | 1.297578 | 1.279968 | 1.268911 | 1.25134 | 1.234414 | 1.215331 | 1.187999 | 1.139863 | 1.108115 | 1.070364 | 1.005023
503 | 1.265509 | 1.300502 | 1.282861 | 1.271817 | 1.254229 | 1.237289 | 1.218179 | 1.190801 | 1.142598 | 1.110782 | 1.072977 | 1.007552
504 | 1.268301 | 1.303417 | 1.285746 | 1.274715 | 1.25711 | 1.240156 | 1.221019 | 1.193597 | 1.145327 | 1.113444 | 1.075585 | 1.010077
505 | 1.271085 | 1.306324 | 1.288623 | 1.277606 | 1.259984 | 1.243017 | 1.223853 | 1.196387 | 1.148051 | 1.1161 | 1.078188 | 1.012598
506 | 1.273861 | 1.309223 | 1.291492 | 1.280488 | 1.26285 | 1.245871 | 1.22668 | 1.19917 | 1.150769 | 1.118751 | 1.080786 | 1.015113
507 | 1.276628 | 1.312113 | 1.294353 | 1.283364 | 1.265709 | 1.248717 | 1.2295 | 1.201947 | 1.15348 | 1.121396 | 1.083379 | 1.017625
508 | 1.279388 | 1.314996 | 1.297206 | 1.286231 | 1.26856 | 1.251556 | 1.232313 | 1.204717 | 1.156186 | 1.124035 | 1.085967 | 1.020132
509 | 1.282139 | 1.317869 | 1.300051 | 1.28909 | 1.271403 | 1.254388 | 1.23512 | 1.207481 | 1.158886 | 1.126669 | 1.088549 | 1.022634
510 | 1.284883 | 1.320734 | 1.302887 | 1.291942 | 1.274239 | 1.257213 | 1.237919 | 1.210238 | 1.161579 | 1.129297 | 1.091126 | 1.025131
511 | 1.287617 | 1.323591 | 1.305715 | 1.294786 | 1.277067 | 1.26003 | 1.240711 | 1.212989 | 1.164267 | 1.131919 | 1.093697 | 1.027624
512 | 1.290344 | 1.326439 | 1.308534 | 1.297621 | 1.279887 | 1.26284 | 1.243496 | 1.215733 | 1.166949 | 1.134535 | 1.096264 | 1.030112
513 | 1.293062 | 1.329278 | 1.311345 | 1.300449 | 1.282699 | 1.265642 | 1.246274 | 1.21847 | 1.169624 | 1.137146 | 1.098824 | 1.032596
514 | 1.295772 | 1.332109 | 1.314148 | 1.303269 | 1.285503 | 1.268437 | 1.249044 | 1.2212 | 1.172293 | 1.13975 | 1.101379 | 1.035074
515 | 1.298473 | 1.334931 | 1.316941 | 1.30608 | 1.288299 | 1.271224 | 1.251808 | 1.223924 | 1.174956 | 1.142349 | 1.103929 | 1.037548
516 | 1.301166 | 1.337744 | 1.319727 | 1.308883 | 1.291088 | 1.274004 | 1.254564 | 1.22664 | 1.177612 | 1.144942 | 1.106473 | 1.040017
517 | 1.30385 | 1.340549 | 1.322503 | 1.311678 | 1.293868 | 1.276776 | 1.257313 | 1.22935 | 1.180263 | 1.147529 | 1.109012 | 1.042481
518 | 1.306526 | 1.343344 | 1.325271 | 1.314465 | 1.29664 | 1.27954 | 1.260054 | 1.232053 | 1.182907 | 1.150109 | 1.111545 | 1.04494
519 | 1.309193 | 1.346131 | 1.32803 | 1.317243 | 1.299404 | 1.282297 | 1.262788 | 1.234748 | 1.185544 | 1.152684 | 1.114072 | 1.047394
520 | 1.311851 | 1.348908 | 1.330781 | 1.320013 | 1.30216 | 1.285045 | 1.265514 | 1.237437 | 1.188175 | 1.155252 | 1.116593 | 1.049843
521 | 1.3145 | 1.351677 | 1.333522 | 1.322775 | 1.304907 | 1.287786 | 1.268233 | 1.240119 | 1.1908 | 1.157815 | 1.119109 | 1.052287
522 | 1.317141 | 1.354436 | 1.336254 | 1.325528 | 1.307646 | 1.290519 | 1.270944 | 1.242793 | 1.193418 | 1.160371 | 1.121619 | 1.054726
523 | 1.319773 | 1.357186 | 1.338978 | 1.328272 | 1.310377 | 1.293244 | 1.273648 | 1.24546 | 1.196029 | 1.162921 | 1.124123 | 1.057159
524 | 1.322396 | 1.359927 | 1.341692 | 1.331008 | 1.313099 | 1.295961 | 1.276344 | 1.24812 | 1.198634 | 1.165464 | 1.126621 | 1.059588
525 | 1.32501 | 1.362659 | 1.344398 | 1.333735 | 1.315813 | 1.29867 | 1.279032 | 1.250773 | 1.201232 | 1.168002 | 1.129114 | 1.062011
526 | 1.327614 | 1.365381 | 1.347094 | 1.336454 | 1.318518 | 1.301371 | 1.281712 | 1.253418 | 1.203823 | 1.170532 | 1.1316 | 1.06443
527 | 1.33021 | 1.368094 | 1.349781 | 1.339164 | 1.321215 | 1.304063 | 1.284385 | 1.256056 | 1.206408 | 1.173057 | 1.134081 | 1.066842
528 | 1.332797 | 1.370798 | 1.352459 | 1.341864 | 1.323903 | 1.306747 | 1.28705 | 1.258687 | 1.208986 | 1.175575 | 1.136555 | 1.06925
529 | 1.335374 | 1.373492 | 1.355127 | 1.344557 | 1.326583 | 1.309424 | 1.289706 | 1.26131 | 1.211557 | 1.178086 | 1.139023 | 1.071652
530 | 1.337943 | 1.376176 | 1.357786 | 1.34724 | 1.329253 | 1.312092 | 1.292355 | 1.263926 | 1.214121 | 1.180591 | 1.141485 | 1.074049
531 | 1.340502 | 1.378851 | 1.360436 | 1.349914 | 1.331915 | 1.314751 | 1.294996 | 1.266534 | 1.216678 | 1.183089 | 1.143941 | 1.07644
532 | 1.343051 | 1.381517 | 1.363076 | 1.352579 | 1.334568 | 1.317402 | 1.297628 | 1.269134 | 1.219228 | 1.185581 | 1.146391 | 1.078826
533 | 1.345592 | 1.384172 | 1.365707 | 1.355235 | 1.337212 | 1.320045 | 1.300253 | 1.271727 | 1.221771 | 1.188066 | 1.148834 | 1.081207
534 | 1.348123 | 1.386818 | 1.368328 | 1.357882 | 1.339848 | 1.322679 | 1.302869 | 1.274312 | 1.224307 | 1.190544 | 1.151272 | 1.083582
535 | 1.350644 | 1.389454 | 1.37094 | 1.36052 | 1.342474 | 1.325304 | 1.305477 | 1.276889 | 1.226836 | 1.193016 | 1.153703 | 1.085951
536 | 1.353156 | 1.392081 | 1.373541 | 1.363148 | 1.345091 | 1.327921 | 1.308077 | 1.279459 | 1.229358 | 1.19548 | 1.156127 | 1.088315
537 | 1.355658 | 1.394697 | 1.376134 | 1.365768 | 1.347699 | 1.33053 | 1.310669 | 1.28202 | 1.231872 | 1.197938 | 1.158545 | 1.090673
538 | 1.358151 | 1.397303 | 1.378716 | 1.368378 | 1.350298 | 1.333129 | 1.313252 | 1.284574 | 1.23438 | 1.200389 | 1.160957 | 1.093025
539 | 1.360634 | 1.3999 | 1.381288 | 1.370978 | 1.352888 | 1.33572 | 1.315827 | 1.28712 | 1.236879 | 1.202833 | 1.163363 | 1.095372
540 | 1.363108 | 1.402486 | 1.383851 | 1.37357 | 1.355469 | 1.338302 | 1.318393 | 1.289658 | 1.239372 | 1.205271 | 1.165761 | 1.097712
541 | 1.365571 | 1.405062 | 1.386404 | 1.376151 | 1.35804 | 1.340875 | 1.320951 | 1.292188 | 1.241858 | 1.207701 | 1.168153 | 1.100047
542 | 1.368025 | 1.407628 | 1.388946 | 1.378723 | 1.360602 | 1.343439 | 1.3235 | 1.29471 | 1.244336 | 1.210124 | 1.170539 | 1.102377
543 | 1.370469 | 1.410184 | 1.391479 | 1.381286 | 1.363154 | 1.345995 | 1.326041 | 1.297223 | 1.246806 | 1.21254 | 1.172918 | 1.1047
544 | 1.372903 | 1.41273 | 1.394002 | 1.383839 | 1.365698 | 1.348541 | 1.328573 | 1.299729 | 1.249269 | 1.214949 | 1.17529 | 1.107018
545 | 1.375327 | 1.415265 | 1.396514 | 1.386382 | 1.368231 | 1.351078 | 1.331096 | 1.302226 | 1.251724 | 1.21735 | 1.177656 | 1.109329
546 | 1.377741 | 1.41779 | 1.399016 | 1.388916 | 1.370755 | 1.353606 | 1.33361 | 1.304715 | 1.254172 | 1.219745 | 1.180015 | 1.111634
547 | 1.380145 | 1.420304 | 1.401508 | 1.391439 | 1.37327 | 1.356125 | 1.336116 | 1.307196 | 1.256612 | 1.222132 | 1.182367 | 1.113934
548 | 1.382539 | 1.422808 | 1.40399 | 1.393953 | 1.375774 | 1.358635 | 1.338613 | 1.309669 | 1.259045 | 1.224512 | 1.184712 | 1.116227
549 | 1.384923 | 1.425301 | 1.406461 | 1.396457 | 1.378269 | 1.361135 | 1.341101 | 1.312133 | 1.261469 | 1.226884 | 1.18705 | 1.118515
550 | 1.387296 | 1.427784 | 1.408922 | 1.398951 | 1.380755 | 1.363626 | 1.34358 | 1.314588 | 1.263886 | 1.22925 | 1.189381 | 1.120796
551 | 1.389659 | 1.430256 | 1.411372 | 1.401435 | 1.38323 | 1.366108 | 1.34605 | 1.317035 | 1.266295 | 1.231607 | 1.191706 | 1.123071
552 | 1.392012 | 1.432718 | 1.413812 | 1.403909 | 1.385696 | 1.368581 | 1.348511 | 1.319474 | 1.268697 | 1.233958 | 1.194023 | 1.125339
553 | 1.394354 | 1.435168 | 1.416241 | 1.406373 | 1.388152 | 1.371044 | 1.350963 | 1.321904 | 1.27109 | 1.2363 | 1.196334 | 1.127602
554 | 1.396686 | 1.437608 | 1.41866 | 1.408826 | 1.390597 | 1.373497 | 1.353405 | 1.324325 | 1.273475 | 1.238636 | 1.198637 | 1.129858
555 | 1.399008 | 1.440037 | 1.421068 | 1.41127 | 1.393033 | 1.375941 | 1.355839 | 1.326738 | 1.275853 | 1.240963 | 1.200933 | 1.132108
556 | 1.401319 | 1.442455 | 1.423465 | 1.413703 | 1.395459 | 1.378375 | 1.358263 | 1.329142 | 1.278222 | 1.243283 | 1.203222 | 1.134351
557 | 1.403619 | 1.444862 | 1.425851 | 1.416126 | 1.397874 | 1.3808 | 1.360678 | 1.331537 | 1.280583 | 1.245596 | 1.205504 | 1.136588
558 | 1.405909 | 1.447258 | 1.428227 | 1.418538 | 1.40028 | 1.383215 | 1.363084 | 1.333923 | 1.282936 | 1.2479 | 1.207778 | 1.138819
559 | 1.408188 | 1.449643 | 1.430592 | 1.42094 | 1.402675 | 1.38562 | 1.36548 | 1.336301 | 1.285281 | 1.250197 | 1.210045 | 1.141043
560 | 1.410456 | 1.452017 | 1.432945 | 1.423331 | 1.40506 | 1.388015 | 1.367867 | 1.338669 | 1.287618 | 1.252486 | 1.212305 | 1.14326
561 | 1.412714 | 1.45438 | 1.435288 | 1.425712 | 1.407435 | 1.3904 | 1.370244 | 1.341029 | 1.289947 | 1.254767 | 1.214558 | 1.145471
562 | 1.414961 | 1.456731 | 1.43762 | 1.428083 | 1.409799 | 1.392776 | 1.372612 | 1.343379 | 1.292267 | 1.257041 | 1.216803 | 1.147676
563 | 1.417196 | 1.459071 | 1.43994 | 1.430443 | 1.412153 | 1.395141 | 1.37497 | 1.345721 | 1.294579 | 1.259306 | 1.219041 | 1.149873
564 | 1.419421 | 1.4614 | 1.442249 | 1.432792 | 1.414496 | 1.397497 | 1.377318 | 1.348053 | 1.296882 | 1.261563 | 1.221271 | 1.152064
565 | 1.421635 | 1.463717 | 1.444548 | 1.43513 | 1.416829 | 1.399842 | 1.379657 | 1.350377 | 1.299177 | 1.263813 | 1.223493 | 1.154249
566 | 1.423838 | 1.466023 | 1.446834 | 1.437458 | 1.419151 | 1.402178 | 1.381986 | 1.352691 | 1.301463 | 1.266054 | 1.225708 | 1.156426
567 | 1.42603 | 1.468318 | 1.44911 | 1.439774 | 1.421463 | 1.404503 | 1.384306 | 1.354996 | 1.303742 | 1.268287 | 1.227916 | 1.158597
568 | 1.42821 | 1.4706 | 1.451374 | 1.44208 | 1.423763 | 1.406818 | 1.386615 | 1.357291 | 1.306011 | 1.270512 | 1.230115 | 1.160761
569 | 1.43038 | 1.472872 | 1.453627 | 1.444375 | 1.426054 | 1.409122 | 1.388915 | 1.359577 | 1.308272 | 1.272729 | 1.232307 | 1.162918
570 | 1.432538 | 1.475131 | 1.455868 | 1.446659 | 1.428333 | 1.411417 | 1.391204 | 1.361854 | 1.310524 | 1.274937 | 1.234492 | 1.165068
571 | 1.434684 | 1.477379 | 1.458098 | 1.448931 | 1.430601 | 1.413701 | 1.393484 | 1.364122 | 1.312767 | 1.277138 | 1.236668 | 1.167211
572 | 1.43682 | 1.479615 | 1.460316 | 1.451193 | 1.432859 | 1.415974 | 1.395754 | 1.36638 | 1.315002 | 1.27933 | 1.238837 | 1.169347
573 | 1.438944 | 1.481839 | 1.462522 | 1.453444 | 1.435106 | 1.418237 | 1.398013 | 1.368628 | 1.317228 | 1.281513 | 1.240998 | 1.171476
574 | 1.441056 | 1.484051 | 1.464717 | 1.455683 | 1.437342 | 1.42049 | 1.400263 | 1.370867 | 1.319445 | 1.283689 | 1.243151 | 1.173598
575 | 1.443157 | 1.486251 | 1.4669 | 1.457911 | 1.439566 | 1.422732 | 1.402502 | 1.373096 | 1.321653 | 1.285855 | 1.245295 | 1.175713
576 | 1.445247 | 1.48844 | 1.469071 | 1.460127 | 1.44178 | 1.424963 | 1.404731 | 1.375315 | 1.323852 | 1.288014 | 1.247432 | 1.177821
577 | 1.447325 | 1.490616 | 1.47123 | 1.462333 | 1.443982 | 1.427184 | 1.40695 | 1.377525 | 1.326042 | 1.290163 | 1.249561 | 1.179921
578 | 1.449391 | 1.49278 | 1.473377 | 1.464527 | 1.446173 | 1.429394 | 1.409158 | 1.379725 | 1.328223 | 1.292304 | 1.251682 | 1.182014
579 | 1.451445 | 1.494932 | 1.475513 | 1.466709 | 1.448353 | 1.431593 | 1.411356 | 1.381915 | 1.330395 | 1.294437 | 1.253795 | 1.1841
580 | 1.453488 | 1.497072 | 1.477636 | 1.46888 | 1.450522 | 1.433781 | 1.413544 | 1.384096 | 1.332558 | 1.296561 | 1.255899 | 1.186179
581 | 1.455518 | 1.499199 | 1.479747 | 1.471039 | 1.452679 | 1.435958 | 1.415721 | 1.386266 | 1.334712 | 1.298676 | 1.257996 | 1.18825
582 | 1.457537 | 1.501314 | 1.481846 | 1.473187 | 1.454825 | 1.438125 | 1.417887 | 1.388427 | 1.336856 | 1.300782 | 1.260084 | 1.190314
583 | 1.459545 | 1.503417 | 1.483933 | 1.475322 | 1.45696 | 1.44028 | 1.420043 | 1.390577 | 1.338992 | 1.30288 | 1.262164 | 1.19237
584 | 1.46154 | 1.505507 | 1.486008 | 1.477447 | 1.459083 | 1.442425 | 1.422189 | 1.392718 | 1.341118 | 1.304969 | 1.264235 | 1.194419
585 | 1.463522 | 1.507585 | 1.48807 | 1.479559 | 1.461194 | 1.444558 | 1.424323 | 1.394848 | 1.343234 | 1.307049 | 1.266298 | 1.19646
586 | 1.465493 | 1.50965 | 1.49012 | 1.48166 | 1.463294 | 1.44668 | 1.426447 | 1.396968 | 1.345342 | 1.30912 | 1.268353 | 1.198494
587 | 1.467452 | 1.511703 | 1.492158 | 1.483748 | 1.465382 | 1.448791 | 1.42856 | 1.399078 | 1.347439 | 1.311182 | 1.270399 | 1.200521
588 | 1.469398 | 1.513743 | 1.494183 | 1.485825 | 1.467458 | 1.450891 | 1.430663 | 1.401178 | 1.349528 | 1.313235 | 1.272437 | 1.202539
589 | 1.471333 | 1.51577 | 1.496196 | 1.487889 | 1.469523 | 1.45298 | 1.432754 | 1.403268 | 1.351606 | 1.315279 | 1.274466 | 1.20455
590 | 1.473255 | 1.517785 | 1.498196 | 1.489942 | 1.471576 | 1.455057 | 1.434835 | 1.405347 | 1.353676 | 1.317313 | 1.276487 | 1.206553
591 | 1.475164 | 1.519786 | 1.500183 | 1.491982 | 1.473616 | 1.457123 | 1.436904 | 1.407415 | 1.355735 | 1.319339 | 1.278499 | 1.208549
592 | 1.477061 | 1.521775 | 1.502158 | 1.494011 | 1.475646 | 1.459177 | 1.438963 | 1.409474 | 1.357785 | 1.321356 | 1.280502 | 1.210536
593 | 1.478946 | 1.523751 | 1.50412 | 1.496027 | 1.477663 | 1.46122 | 1.44101 | 1.411521 | 1.359825 | 1.323363 | 1.282497 | 1.212516
594 | 1.480818 | 1.525714 | 1.50607 | 1.49803 | 1.479668 | 1.463251 | 1.443047 | 1.413559 | 1.361856 | 1.325361 | 1.284482 | 1.214488
595 | 1.482678 | 1.527664 | 1.508006 | 1.500022 | 1.48166 | 1.465271 | 1.445072 | 1.415585 | 1.363877 | 1.32735 | 1.286459 | 1.216452
596 | 1.484525 | 1.529601 | 1.50993 | 1.502001 | 1.483641 | 1.467279 | 1.447086 | 1.417601 | 1.365888 | 1.329329 | 1.288428 | 1.218408
597 | 1.486359 | 1.531524 | 1.51184 | 1.503968 | 1.48561 | 1.469275 | 1.449089 | 1.419607 | 1.367888 | 1.331299 | 1.290387 | 1.220356
598 | 1.488181 | 1.533435 | 1.513738 | 1.505922 | 1.487566 | 1.47126 | 1.45108 | 1.421601 | 1.369879 | 1.333259 | 1.292338 | 1.222296
599 | 1.48999 | 1.535332 | 1.515622 | 1.507863 | 1.48951 | 1.473233 | 1.45306 | 1.423585 | 1.37186 | 1.33521 | 1.294279 | 1.224227
600 | 1.491785 | 1.537216 | 1.517494 | 1.509792 | 1.491442 | 1.475193 | 1.455028 | 1.425558 | 1.373831 | 1.337152 | 1.296211 | 1.226151
601 | 1.493569 | 1.539086 | 1.519352 | 1.511708 | 1.493361 | 1.477142 | 1.456985 | 1.427521 | 1.375792 | 1.339084 | 1.298135 | 1.228067
602 | 1.495338 | 1.540943 | 1.521197 | 1.513612 | 1.495268 | 1.479079 | 1.458931 | 1.429472 | 1.377743 | 1.341006 | 1.300049 | 1.229974
603 | 1.497096 | 1.542787 | 1.523029 | 1.515503 | 1.497163 | 1.481004 | 1.460865 | 1.431412 | 1.379684 | 1.342919 | 1.301954 | 1.231873
604 | 1.49884 | 1.544617 | 1.524847 | 1.517381 | 1.499045 | 1.482918 | 1.462787 | 1.433342 | 1.381614 | 1.344821 | 1.30385 | 1.233764
605 | 1.500571 | 1.546433 | 1.526652 | 1.519246 | 1.500914 | 1.484818 | 1.464698 | 1.43526 | 1.383534 | 1.346714 | 1.305737 | 1.235646
606 | 1.502288 | 1.548236 | 1.528444 | 1.521098 | 1.502771 | 1.486707 | 1.466597 | 1.437167 | 1.385444 | 1.348598 | 1.307615 | 1.23752
607 | 1.503993 | 1.550025 | 1.530222 | 1.522938 | 1.504615 | 1.488584 | 1.468484 | 1.439063 | 1.387344 | 1.350471 | 1.309483 | 1.239386
608 | 1.505684 | 1.551801 | 1.531987 | 1.524764 | 1.506446 | 1.490448 | 1.470359 | 1.440948 | 1.389233 | 1.352335 | 1.311342 | 1.241243
609 | 1.507362 | 1.553562 | 1.533738 | 1.526577 | 1.508264 | 1.4923 | 1.472223 | 1.442822 | 1.391111 | 1.354189 | 1.313191 | 1.243092
610 | 1.509027 | 1.55531 | 1.535476 | 1.528377 | 1.51007 | 1.494139 | 1.474074 | 1.444684 | 1.392979 | 1.356032 | 1.315032 | 1.244932
611 | 1.510678 | 1.557044 | 1.537199 | 1.530164 | 1.511863 | 1.495967 | 1.475914 | 1.446535 | 1.394837 | 1.357866 | 1.316862 | 1.246764
612 | 1.512316 | 1.558764 | 1.538909 | 1.531938 | 1.513642 | 1.497781 | 1.477742 | 1.448374 | 1.396684 | 1.35969 | 1.318683 | 1.248587
613 | 1.51394 | 1.560469 | 1.540606 | 1.533698 | 1.515409 | 1.499583 | 1.479557 | 1.450202 | 1.39852 | 1.361503 | 1.320495 | 1.250401
614 | 1.51555 | 1.562161 | 1.542288 | 1.535446 | 1.517163 | 1.501373 | 1.48136 | 1.452019 | 1.400346 | 1.363307 | 1.322297 | 1.252206
615 | 1.517147 | 1.563839 | 1.543956 | 1.537179 | 1.518903 | 1.50315 | 1.483152 | 1.453824 | 1.402161 | 1.3651 | 1.324089 | 1.254003
616 | 1.518731 | 1.565502 | 1.545611 | 1.538899 | 1.520631 | 1.504914 | 1.484931 | 1.455617 | 1.403965 | 1.366883 | 1.325872 | 1.255791
617 | 1.5203 | 1.567151 | 1.547251 | 1.540606 | 1.522345 | 1.506666 | 1.486697 | 1.457399 | 1.405759 | 1.368656 | 1.327645 | 1.257571
618 | 1.521856 | 1.568786 | 1.548878 | 1.542299 | 1.524046 | 1.508405 | 1.488452 | 1.459169 | 1.407541 | 1.370418 | 1.329408 | 1.259341
619 | 1.523398 | 1.570406 | 1.55049 | 1.543979 | 1.525734 | 1.510131 | 1.490194 | 1.460927 | 1.409313 | 1.37217 | 1.331161 | 1.261102
620 | 1.524925 | 1.572013 | 1.552088 | 1.545645 | 1.527408 | 1.511844 | 1.491923 | 1.462674 | 1.411074 | 1.373912 | 1.332904 | 1.262855
621 | 1.526439 | 1.573604 | 1.553672 | 1.547297 | 1.529069 | 1.513544 | 1.49364 | 1.464409 | 1.412824 | 1.375643 | 1.334638 | 1.264598
622 | 1.527939 | 1.575181 | 1.555241 | 1.548935 | 1.530716 | 1.515231 | 1.495345 | 1.466132 | 1.414562 | 1.377364 | 1.336362 | 1.266333
623 | 1.529425 | 1.576744 | 1.556797 | 1.55056 | 1.53235 | 1.516905 | 1.497037 | 1.467843 | 1.41629 | 1.379074 | 1.338075 | 1.268058
624 | 1.530897 | 1.578292 | 1.558337 | 1.552171 | 1.53397 | 1.518566 | 1.498716 | 1.469542 | 1.418006 | 1.380773 | 1.339779 | 1.269775
625 | 1.532354 | 1.579825 | 1.559864 | 1.553768 | 1.535577 | 1.520214 | 1.500383 | 1.471229 | 1.419712 | 1.382462 | 1.341473 | 1.271482
626 | 1.533798 | 1.581343 | 1.561376 | 1.555351 | 1.53717 | 1.521849 | 1.502037 | 1.472903 | 1.421406 | 1.38414 | 1.343156 | 1.27318
627 | 1.535227 | 1.582847 | 1.562873 | 1.556919 | 1.538749 | 1.52347 | 1.503678 | 1.474566 | 1.423089 | 1.385808 | 1.344829 | 1.274868
628 | 1.536641 | 1.584336 | 1.564356 | 1.558474 | 1.540315 | 1.525079 | 1.505306 | 1.476217 | 1.42476 | 1.387465 | 1.346492 | 1.276548
629 | 1.538041 | 1.58581 | 1.565824 | 1.560015 | 1.541867 | 1.526674 | 1.506922 | 1.477855 | 1.42642 | 1.389111 | 1.348145 | 1.278218
630 | 1.539427 | 1.587269 | 1.567277 | 1.561541 | 1.543405 | 1.528255 | 1.508525 | 1.479481 | 1.428069 | 1.390746 | 1.349788 | 1.279878
631 | 1.540799 | 1.588713 | 1.568715 | 1.563053 | 1.544928 | 1.529823 | 1.510114 | 1.481095 | 1.429706 | 1.39237 | 1.35142 | 1.28153
632 | 1.542155 | 1.590142 | 1.570139 | 1.564551 | 1.546438 | 1.531378 | 1.511691 | 1.482697 | 1.431332 | 1.393983 | 1.353042 | 1.283172
633 | 1.543497 | 1.591555 | 1.571548 | 1.566035 | 1.547934 | 1.532919 | 1.513254 | 1.484286 | 1.432946 | 1.395586 | 1.354653 | 1.284804
634 | 1.544825 | 1.592954 | 1.572942 | 1.567504 | 1.549416 | 1.534446 | 1.514805 | 1.485862 | 1.434549 | 1.397177 | 1.356254 | 1.286427
635 | 1.546137 | 1.594337 | 1.574321 | 1.568959 | 1.550884 | 1.53596 | 1.516342 | 1.487426 | 1.436139 | 1.398757 | 1.357845 | 1.28804
636 | 1.547435 | 1.595705 | 1.575685 | 1.570399 | 1.552337 | 1.53746 | 1.517866 | 1.488978 | 1.437719 | 1.400326 | 1.359425 | 1.289644
637 | 1.548718 | 1.597058 | 1.577034 | 1.571825 | 1.553777 | 1.538946 | 1.519377 | 1.490517 | 1.439286 | 1.401884 | 1.360994 | 1.291238
638 | 1.549986 | 1.598395 | 1.578367 | 1.573236 | 1.555202 | 1.540419 | 1.520874 | 1.492043 | 1.440842 | 1.403431 | 1.362553 | 1.292822
639 | 1.55124 | 1.599717 | 1.579686 | 1.574632 | 1.556613 | 1.541878 | 1.522358 | 1.493556 | 1.442386 | 1.404967 | 1.364101 | 1.294397
640 | 1.552478 | 1.601024 | 1.580989 | 1.576014 | 1.558009 | 1.543323 | 1.523829 | 1.495057 | 1.443918 | 1.406491 | 1.365638 | 1.295961
641 | 1.553701 | 1.602315 | 1.582277 | 1.577381 | 1.559391 | 1.544753 | 1.525286 | 1.496545 | 1.445438 | 1.408004 | 1.367165 | 1.297516
642 | 1.554909 | 1.60359 | 1.58355 | 1.578733 | 1.560758 | 1.54617 | 1.526729 | 1.498021 | 1.446946 | 1.409505 | 1.368681 | 1.299061
643 | 1.556102 | 1.604849 | 1.584807 | 1.58007 | 1.562111 | 1.547573 | 1.52816 | 1.499483 | 1.448442 | 1.410995 | 1.370185 | 1.300596
644 | 1.55728 | 1.606093 | 1.586049 | 1.581393 | 1.56345 | 1.548962 | 1.529576 | 1.500932 | 1.449926 | 1.412474 | 1.37168 | 1.302122
645 | 1.558442 | 1.607321 | 1.587275 | 1.5827 | 1.564773 | 1.550336 | 1.530979 | 1.502368 | 1.451399 | 1.413941 | 1.373163 | 1.303637
646 | 1.559589 | 1.608533 | 1.588485 | 1.583992 | 1.566082 | 1.551697 | 1.532368 | 1.503792 | 1.452858 | 1.415397 | 1.374635 | 1.305142
647 | 1.560721 | 1.60973 | 1.58968 | 1.585269 | 1.567377 | 1.553043 | 1.533743 | 1.505202 | 1.454306 | 1.416841 | 1.376096 | 1.306637
648 | 1.561837 | 1.61091 | 1.59086 | 1.586532 | 1.568656 | 1.554375 | 1.535105 | 1.506599 | 1.455742 | 1.418273 | 1.377546 | 1.308122
649 | 1.562938 | 1.612074 | 1.592023 | 1.587778 | 1.569921 | 1.555692 | 1.536452 | 1.507983 | 1.457165 | 1.419694 | 1.378985 | 1.309597
650 | 1.564023 | 1.613223 | 1.593171 | 1.58901 | 1.571171 | 1.556995 | 1.537786 | 1.509354 | 1.458575 | 1.421103 | 1.380413 | 1.311061
651 | 1.565092 | 1.614355 | 1.594303 | 1.590227 | 1.572405 | 1.558284 | 1.539106 | 1.510711 | 1.459974 | 1.4225 | 1.38183 | 1.312516
652 | 1.566146 | 1.615471 | 1.595419 | 1.591428 | 1.573625 | 1.559558 | 1.540411 | 1.512055 | 1.46136 | 1.423885 | 1.383235 | 1.31396
653 | 1.567184 | 1.616571 | 1.596519 | 1.592613 | 1.57483 | 1.560817 | 1.541703 | 1.513386 | 1.462733 | 1.425259 | 1.384629 | 1.315393
654 | 1.568207 | 1.617654 | 1.597604 | 1.593783 | 1.57602 | 1.562062 | 1.542981 | 1.514703 | 1.464094 | 1.42662 | 1.386012 | 1.316817
655 | 1.569213 | 1.618722 | 1.598672 | 1.594938 | 1.577195 | 1.563293 | 1.544244 | 1.516007 | 1.465443 | 1.42797 | 1.387384 | 1.31823
656 | 1.570204 | 1.619773 | 1.599724 | 1.596078 | 1.578354 | 1.564508 | 1.545493 | 1.517297 | 1.466779 | 1.429308 | 1.388744 | 1.319632
657 | 1.571179 | 1.620807 | 1.60076 | 1.597201 | 1.579498 | 1.565709 | 1.546728 | 1.518574 | 1.468102 | 1.430633 | 1.390092 | 1.321024
658 | 1.572138 | 1.621825 | 1.60178 | 1.598309 | 1.580627 | 1.566895 | 1.547949 | 1.519837 | 1.469412 | 1.431947 | 1.39143 | 1.322406
659 | 1.57308 | 1.622826 | 1.602783 | 1.599401 | 1.581741 | 1.568066 | 1.549155 | 1.521086 | 1.47071 | 1.433248 | 1.392755 | 1.323777
660 | 1.574007 | 1.623811 | 1.60377 | 1.600478 | 1.582839 | 1.569222 | 1.550346 | 1.522322 | 1.471995 | 1.434538 | 1.394069 | 1.325137
661 | 1.574917 | 1.624779 | 1.604741 | 1.601538 | 1.583922 | 1.570364 | 1.551524 | 1.523544 | 1.473267 | 1.435815 | 1.395372 | 1.326486
662 | 1.575812 | 1.625731 | 1.605695 | 1.602583 | 1.584989 | 1.57149 | 1.552687 | 1.524752 | 1.474526 | 1.43708 | 1.396662 | 1.327825
663 | 1.57669 | 1.626666 | 1.606633 | 1.603612 | 1.586041 | 1.572601 | 1.553835 | 1.525946 | 1.475772 | 1.438332 | 1.397941 | 1.329154
664 | 1.577551 | 1.627583 | 1.607555 | 1.604625 | 1.587077 | 1.573697 | 1.554968 | 1.527127 | 1.477006 | 1.439572 | 1.399209 | 1.330471
665 | 1.578397 | 1.628484 | 1.60846 | 1.605622 | 1.588098 | 1.574778 | 1.556088 | 1.528293 | 1.478226 | 1.4408 | 1.400464 | 1.331777
666 | 1.579225 | 1.629368 | 1.609348 | 1.606603 | 1.589103 | 1.575844 | 1.557192 | 1.529445 | 1.479433 | 1.442015 | 1.401708 | 1.333073
667 | 1.580038 | 1.630236 | 1.610219 | 1.607567 | 1.590092 | 1.576894 | 1.558281 | 1.530584 | 1.480627 | 1.443218 | 1.40294 | 1.334358
668 | 1.580834 | 1.631086 | 1.611074 | 1.608516 | 1.591065 | 1.577929 | 1.559356 | 1.531708 | 1.481808 | 1.444409 | 1.40416 | 1.335631
669 | 1.581613 | 1.631919 | 1.611912 | 1.609448 | 1.592023 | 1.578949 | 1.560416 | 1.532818 | 1.482976 | 1.445587 | 1.405368 | 1.336894
670 | 1.582375 | 1.632735 | 1.612733 | 1.610364 | 1.592965 | 1.579953 | 1.561461 | 1.533914 | 1.48413 | 1.446752 | 1.406564 | 1.338146
671 | 1.583121 | 1.633533 | 1.613538 | 1.611264 | 1.59389 | 1.580942 | 1.562491 | 1.534996 | 1.485271 | 1.447904 | 1.407748 | 1.339387
672 | 1.58385 | 1.634315 | 1.614325 | 1.612147 | 1.5948 | 1.581916 | 1.563506 | 1.536063 | 1.486399 | 1.449044 | 1.408919 | 1.340616
673 | 1.584562 | 1.635079 | 1.615096 | 1.613014 | 1.595694 | 1.582873 | 1.564506 | 1.537116 | 1.487513 | 1.450171 | 1.410079 | 1.341834
674 | 1.585258 | 1.635825 | 1.615849 | 1.613864 | 1.596572 | 1.583816 | 1.565491 | 1.538155 | 1.488614 | 1.451285 | 1.411227 | 1.343041
675 | 1.585936 | 1.636555 | 1.616585 | 1.614698 | 1.597433 | 1.584742 | 1.56646 | 1.539179 | 1.489702 | 1.452387 | 1.412362 | 1.344237
676 | 1.586598 | 1.637267 | 1.617305 | 1.615516 | 1.598279 | 1.585653 | 1.567415 | 1.540189 | 1.490776 | 1.453476 | 1.413485 | 1.345422
677 | 1.587242 | 1.637961 | 1.618006 | 1.616316 | 1.599108 | 1.586548 | 1.568354 | 1.541184 | 1.491836 | 1.454551 | 1.414596 | 1.346595
678 | 1.587869 | 1.638638 | 1.618691 | 1.6171 | 1.599921 | 1.587427 | 1.569278 | 1.542164 | 1.492883 | 1.455614 | 1.415694 | 1.347757
679 | 1.588479 | 1.639297 | 1.619359 | 1.617867 | 1.600718 | 1.588291 | 1.570187 | 1.543131 | 1.493916 | 1.456664 | 1.41678 | 1.348907
680 | 1.589072 | 1.639938 | 1.620009 | 1.618618 | 1.601498 | 1.589138 | 1.57108 | 1.544082 | 1.494935 | 1.457701 | 1.417853 | 1.350046
681 | 1.589648 | 1.640562 | 1.620642 | 1.619351 | 1.602262 | 1.58997 | 1.571958 | 1.545018 | 1.495941 | 1.458724 | 1.418915 | 1.351174
682 | 1.590206 | 1.641168 | 1.621257 | 1.620068 | 1.603009 | 1.590785 | 1.57282 | 1.54594 | 1.496932 | 1.459735 | 1.419963 | 1.35229
683 | 1.590747 | 1.641756 | 1.621854 | 1.620768 | 1.60374 | 1.591585 | 1.573667 | 1.546847 | 1.49791 | 1.460732 | 1.420999 | 1.353394
684 | 1.591271 | 1.642326 | 1.622435 | 1.62145 | 1.604454 | 1.592368 | 1.574498 | 1.54774 | 1.498874 | 1.461717 | 1.422023 | 1.354487
685 | 1.591777 | 1.642879 | 1.622997 | 1.622116 | 1.605152 | 1.593135 | 1.575313 | 1.548617 | 1.499824 | 1.462687 | 1.423033 | 1.355568
686 | 1.592265 | 1.643413 | 1.623542 | 1.622765 | 1.605833 | 1.593886 | 1.576113 | 1.549479 | 1.50076 | 1.463645 | 1.424031 | 1.356637
687 | 1.592736 | 1.643929 | 1.624069 | 1.623396 | 1.606497 | 1.594621 | 1.576897 | 1.550326 | 1.501683 | 1.464589 | 1.425017 | 1.357694
688 | 1.593189 | 1.644427 | 1.624579 | 1.62401 | 1.607145 | 1.595339 | 1.577666 | 1.551159 | 1.50259 | 1.46552 | 1.425989 | 1.35874
689 | 1.593625 | 1.644907 | 1.625071 | 1.624607 | 1.607776 | 1.596041 | 1.578418 | 1.551976 | 1.503484 | 1.466438 | 1.426949 | 1.359774
690 | 1.594043 | 1.645369 | 1.625544 | 1.625187 | 1.60839 | 1.596727 | 1.579155 | 1.552778 | 1.504364 | 1.467341 | 1.427896 | 1.360796
691 | 1.594442 | 1.645813 | 1.626 | 1.625749 | 1.608987 | 1.597396 | 1.579875 | 1.553564 | 1.505229 | 1.468232 | 1.42883 | 1.361806
692 | 1.594824 | 1.646238 | 1.626438 | 1.626294 | 1.609567 | 1.598049 | 1.58058 | 1.554336 | 1.506081 | 1.469109 | 1.429751 | 1.362804
693 | 1.595189 | 1.646644 | 1.626858 | 1.626822 | 1.61013 | 1.598685 | 1.581269 | 1.555092 | 1.506917 | 1.469972 | 1.430659 | 1.36379
694 | 1.595535 | 1.647033 | 1.62726 | 1.627332 | 1.610676 | 1.599305 | 1.581941 | 1.555833 | 1.50774 | 1.470821 | 1.431554 | 1.364764
695 | 1.595863 | 1.647403 | 1.627644 | 1.627824 | 1.611205 | 1.599907 | 1.582598 | 1.556559 | 1.508548 | 1.471657 | 1.432436 | 1.365726
696 | 1.596173 | 1.647754 | 1.628009 | 1.628299 | 1.611717 | 1.600494 | 1.583238 | 1.557269 | 1.509342 | 1.47248 | 1.433305 | 1.366676
697 | 1.596464 | 1.648087 | 1.628356 | 1.628756 | 1.612212 | 1.601063 | 1.583862 | 1.557963 | 1.510121 | 1.473288 | 1.43416 | 1.367613
698 | 1.596738 | 1.648401 | 1.628685 | 1.629196 | 1.612689 | 1.601616 | 1.58447 | 1.558642 | 1.510885 | 1.474082 | 1.435003 | 1.368539
699 | 1.596993 | 1.648696 | 1.628996 | 1.629617 | 1.613149 | 1.602151 | 1.585061 | 1.559306 | 1.511636 | 1.474863 | 1.435832 | 1.369452
700 | 1.59723 | 1.648973 | 1.629289 | 1.630021 | 1.613592 | 1.60267 | 1.585636 | 1.559954 | 1.512371 | 1.47563 | 1.436648 | 1.370353
701 | 1.597449 | 1.649231 | 1.629563 | 1.630407 | 1.614018 | 1.603172 | 1.586195 | 1.560586 | 1.513092 | 1.476383 | 1.43745 | 1.371241
702 | 1.597649 | 1.649469 | 1.629818 | 1.630775 | 1.614426 | 1.603657 | 1.586737 | 1.561202 | 1.513798 | 1.477121 | 1.43824 | 1.372117
703 | 1.597831 | 1.64969 | 1.630055 | 1.631126 | 1.614816 | 1.604125 | 1.587263 | 1.561803 | 1.514489 | 1.477846 | 1.439015 | 1.372981
704 | 1.597994 | 1.649891 | 1.630273 | 1.631458 | 1.615189 | 1.604576 | 1.587772 | 1.562388 | 1.515166 | 1.478557 | 1.439778 | 1.373832
705 | 1.598138 | 1.650073 | 1.630473 | 1.631772 | 1.615545 | 1.60501 | 1.588265 | 1.562957 | 1.515827 | 1.479253 | 1.440526 | 1.374671
706 | 1.598264 | 1.650236 | 1.630654 | 1.632068 | 1.615883 | 1.605426 | 1.588741 | 1.56351 | 1.516474 | 1.479936 | 1.441262 | 1.375497
707 | 1.598371 | 1.65038 | 1.630817 | 1.632346 | 1.616203 | 1.605825 | 1.5892 | 1.564047 | 1.517106 | 1.480604 | 1.441983 | 1.37631
708 | 1.598459 | 1.650504 | 1.63096 | 1.632605 | 1.616506 | 1.606207 | 1.589642 | 1.564568 | 1.517722 | 1.481258 | 1.442692 | 1.377111
709 | 1.598529 | 1.65061 | 1.631085 | 1.632847 | 1.616791 | 1.606572 | 1.590068 | 1.565073 | 1.518324 | 1.481897 | 1.443386 | 1.377899
710 | 1.598579 | 1.650696 | 1.631191 | 1.63307 | 1.617058 | 1.606919 | 1.590477 | 1.565562 | 1.518911 | 1.482523 | 1.444067 | 1.378675
711 | 1.598611 | 1.650763 | 1.631278 | 1.633274 | 1.617307 | 1.607249 | 1.590869 | 1.566035 | 1.519482 | 1.483134 | 1.444734 | 1.379438
712 | 1.598624 | 1.65081 | 1.631346 | 1.633461 | 1.617538 | 1.607561 | 1.591244 | 1.566492 | 1.520039 | 1.48373 | 1.445387 | 1.380188
713 | 1.598617 | 1.650838 | 1.631395 | 1.633628 | 1.617751 | 1.607856 | 1.591602 | 1.566932 | 1.52058 | 1.484312 | 1.446026 | 1.380925
714 | 1.598592 | 1.650847 | 1.631425 | 1.633778 | 1.617947 | 1.608133 | 1.591943 | 1.567357 | 1.521106 | 1.484879 | 1.446652 | 1.381649
715 | 1.598547 | 1.650836 | 1.631436 | 1.633909 | 1.618124 | 1.608393 | 1.592267 | 1.567764 | 1.521616 | 1.485433 | 1.447263 | 1.38236
716 | 1.598483 | 1.650805 | 1.631427 | 1.634021 | 1.618284 | 1.608635 | 1.592574 | 1.568156 | 1.522112 | 1.485971 | 1.447861 | 1.383058
717 | 1.5984 | 1.650755 | 1.6314 | 1.634114 | 1.618425 | 1.608859 | 1.592863 | 1.568531 | 1.522591 | 1.486494 | 1.448444 | 1.383744
718 | 1.598297 | 1.650685 | 1.631353 | 1.634189 | 1.618548 | 1.609066 | 1.593136 | 1.568889 | 1.523056 | 1.487003 | 1.449014 | 1.384416
719 | 1.598176 | 1.650596 | 1.631287 | 1.634245 | 1.618652 | 1.609254 | 1.593391 | 1.569231 | 1.523505 | 1.487498 | 1.449569 | 1.385075
720 | 1.598034 | 1.650486 | 1.631201 | 1.634282 | 1.618739 | 1.609425 | 1.593629 | 1.569557 | 1.523938 | 1.487977 | 1.450111 | 1.385721
721 | 1.597873 | 1.650357 | 1.631096 | 1.634301 | 1.618807 | 1.609578 | 1.593849 | 1.569866 | 1.524356 | 1.488442 | 1.450638 | 1.386354
722 | 1.597693 | 1.650208 | 1.630972 | 1.6343 | 1.618857 | 1.609713 | 1.594052 | 1.570158 | 1.524758 | 1.488892 | 1.451151 | 1.386974
723 | 1.597493 | 1.650038 | 1.630828 | 1.634281 | 1.618889 | 1.60983 | 1.594238 | 1.570433 | 1.525145 | 1.489327 | 1.451649 | 1.38758
724 | 1.597273 | 1.649849 | 1.630665 | 1.634242 | 1.618902 | 1.609929 | 1.594406 | 1.570692 | 1.525516 | 1.489746 | 1.452134 | 1.388173
725 | 1.597034 | 1.64964 | 1.630481 | 1.634185 | 1.618896 | 1.61001 | 1.594557 | 1.570934 | 1.525871 | 1.490152 | 1.452604 | 1.388753
726 | 1.596774 | 1.64941 | 1.630279 | 1.634108 | 1.618872 | 1.610072 | 1.594689 | 1.571159 | 1.52621 | 1.490541 | 1.453059 | 1.389319
727 | 1.596496 | 1.649161 | 1.630056 | 1.634013 | 1.61883 | 1.610117 | 1.594805 | 1.571368 | 1.526533 | 1.490916 | 1.453501 | 1.389872
728 | 1.596197 | 1.648891 | 1.629814 | 1.633898 | 1.618769 | 1.610143 | 1.594903 | 1.571559 | 1.526841 | 1.491276 | 1.453927 | 1.390411
729 | 1.595878 | 1.648601 | 1.629552 | 1.633764 | 1.618689 | 1.610151 | 1.594982 | 1.571733 | 1.527133 | 1.491621 | 1.454339 | 1.390937
730 | 1.595539 | 1.648291 | 1.62927 | 1.63361 | 1.61859 | 1.61014 | 1.595044 | 1.571891 | 1.527408 | 1.49195 | 1.454737 | 1.39145
731 | 1.59518 | 1.64796 | 1.628968 | 1.633437 | 1.618473 | 1.610112 | 1.595089 | 1.572031 | 1.527668 | 1.492264 | 1.45512 | 1.391949
732 | 1.5948 | 1.647609 | 1.628646 | 1.633245 | 1.618337 | 1.610065 | 1.595115 | 1.572154 | 1.527912 | 1.492563 | 1.455489 | 1.392434
733 | 1.594401 | 1.647237 | 1.628305 | 1.633034 | 1.618182 | 1.609999 | 1.595124 | 1.57226 | 1.528139 | 1.492847 | 1.455842 | 1.392905
734 | 1.593982 | 1.646845 | 1.627943 | 1.632802 | 1.618008 | 1.609915 | 1.595114 | 1.572348 | 1.52835 | 1.493115 | 1.456182 | 1.393363
735 | 1.593542 | 1.646432 | 1.627561 | 1.632552 | 1.617815 | 1.609812 | 1.595087 | 1.57242 | 1.528546 | 1.493368 | 1.456506 | 1.393807
736 | 1.593082 | 1.645998 | 1.627159 | 1.632282 | 1.617603 | 1.609691 | 1.595041 | 1.572474 | 1.528725 | 1.493605 | 1.456815 | 1.394238
737 | 1.592601 | 1.645544 | 1.626737 | 1.631992 | 1.617373 | 1.609551 | 1.594977 | 1.572511 | 1.528887 | 1.493827 | 1.45711 | 1.394654
738 | 1.5921 | 1.64507 | 1.626294 | 1.631683 | 1.617123 | 1.609392 | 1.594896 | 1.572531 | 1.529033 | 1.494034 | 1.45739 | 1.395057
739 | 1.591579 | 1.644574 | 1.625831 | 1.631353 | 1.616854 | 1.609214 | 1.594796 | 1.572533 | 1.529163 | 1.494225 | 1.457655 | 1.395446
740 | 1.591037 | 1.644057 | 1.625348 | 1.631004 | 1.616566 | 1.609018 | 1.594677 | 1.572517 | 1.529277 | 1.4944 | 1.457905 | 1.39582
741 | 1.590474 | 1.64352 | 1.624845 | 1.630635 | 1.616259 | 1.608803 | 1.594541 | 1.572484 | 1.529374 | 1.494559 | 1.45814 | 1.396181
742 | 1.589891 | 1.642962 | 1.624321 | 1.630247 | 1.615932 | 1.608569 | 1.594386 | 1.572433 | 1.529455 | 1.494703 | 1.45836 | 1.396528
743 | 1.589286 | 1.642382 | 1.623777 | 1.629838 | 1.615586 | 1.608316 | 1.594213 | 1.572365 | 1.529519 | 1.494831 | 1.458565 | 1.396861
744 | 1.588662 | 1.641782 | 1.623212 | 1.62941 | 1.615221 | 1.608044 | 1.594021 | 1.572279 | 1.529566 | 1.494943 | 1.458754 | 1.397179
745 | 1.588016 | 1.641161 | 1.622626 | 1.628961 | 1.614836 | 1.607753 | 1.593811 | 1.572176 | 1.529597 | 1.49504 | 1.458929 | 1.397484
746 | 1.587349 | 1.640518 | 1.62202 | 1.628493 | 1.614432 | 1.607443 | 1.593582 | 1.572054 | 1.529611 | 1.495121 | 1.459088 | 1.397774
747 | 1.586662 | 1.639855 | 1.621393 | 1.628004 | 1.614009 | 1.607114 | 1.593335 | 1.571915 | 1.529608 | 1.495185 | 1.459232 | 1.39805
748 | 1.585953 | 1.639169 | 1.620746 | 1.627495 | 1.613566 | 1.606766 | 1.593069 | 1.571758 | 1.529589 | 1.495234 | 1.459361 | 1.398312
749 | 1.585223 | 1.638463 | 1.620077 | 1.626966 | 1.613104 | 1.606398 | 1.592785 | 1.571583 | 1.529553 | 1.495267 | 1.459475 | 1.398559
750 | 1.584472 | 1.637735 | 1.619388 | 1.626417 | 1.612622 | 1.606012 | 1.592482 | 1.571391 | 1.5295 | 1.495284 | 1.459573 | 1.398793
751 | 1.5837 | 1.636986 | 1.618678 | 1.625847 | 1.61212 | 1.605605 | 1.59216 | 1.57118 | 1.52943 | 1.495284 | 1.459655 | 1.399011
752 | 1.582907 | 1.636216 | 1.617948 | 1.625257 | 1.611598 | 1.60518 | 1.591819 | 1.570951 | 1.529343 | 1.495269 | 1.459723 | 1.399216
753 | 1.582093 | 1.635424 | 1.617196 | 1.624647 | 1.611057 | 1.604735 | 1.59146 | 1.570704 | 1.52924 | 1.495237 | 1.459774 | 1.399406
754 | 1.581257 | 1.634611 | 1.616423 | 1.624017 | 1.610496 | 1.604271 | 1.591081 | 1.570439 | 1.529119 | 1.495189 | 1.459811 | 1.399581
755 | 1.5804 | 1.633775 | 1.615629 | 1.623365 | 1.609915 | 1.603787 | 1.590684 | 1.570156 | 1.528981 | 1.495126 | 1.459831 | 1.399742
756 | 1.579521 | 1.632919 | 1.614814 | 1.622694 | 1.609315 | 1.603284 | 1.590268 | 1.569854 | 1.528826 | 1.495045 | 1.459837 | 1.399888
757 | 1.57862 | 1.63204 | 1.613978 | 1.622001 | 1.608695 | 1.602761 | 1.589832 | 1.569535 | 1.528654 | 1.494949 | 1.459826 | 1.40002
758 | 1.577698 | 1.63114 | 1.613121 | 1.621289 | 1.608054 | 1.602219 | 1.589378 | 1.569197 | 1.528465 | 1.494836 | 1.4598 | 1.400137
759 | 1.576755 | 1.630218 | 1.612242 | 1.620555 | 1.607394 | 1.601657 | 1.588905 | 1.568841 | 1.528258 | 1.494706 | 1.459758 | 1.400239
760 | 1.57579 | 1.629274 | 1.611343 | 1.619801 | 1.606713 | 1.601075 | 1.588412 | 1.568466 | 1.528034 | 1.49456 | 1.4597 | 1.400327
761 | 1.574803 | 1.628308 | 1.610422 | 1.619026 | 1.606013 | 1.600473 | 1.5879 | 1.568073 | 1.527793 | 1.494398 | 1.459627 | 1.4004
762 | 1.573794 | 1.627321 | 1.609479 | 1.61823 | 1.605293 | 1.599852 | 1.587369 | 1.567661 | 1.527535 | 1.494219 | 1.459537 | 1.400458
763 | 1.572764 | 1.626311 | 1.608516 | 1.617413 | 1.604552 | 1.599211 | 1.586819 | 1.567231 | 1.527259 | 1.494024 | 1.459432 | 1.400501
764 | 1.571711 | 1.625279 | 1.60753 | 1.616576 | 1.603791 | 1.59855 | 1.586249 | 1.566783 | 1.526966 | 1.493812 | 1.459311 | 1.400529
765 | 1.570637 | 1.624225 | 1.606523 | 1.615717 | 1.60301 | 1.597869 | 1.58566 | 1.566315 | 1.526655 | 1.493583 | 1.459173 | 1.400542
766 | 1.56954 | 1.623149 | 1.605495 | 1.614838 | 1.602208 | 1.597168 | 1.585052 | 1.56583 | 1.526327 | 1.493338 | 1.45902 | 1.400541
767 | 1.568422 | 1.622051 | 1.604445 | 1.613937 | 1.601387 | 1.596447 | 1.584424 | 1.565325 | 1.525981 | 1.493076 | 1.458851 | 1.400524
768 | 1.567281 | 1.620931 | 1.603373 | 1.613016 | 1.600544 | 1.595706 | 1.583776 | 1.564802 | 1.525617 | 1.492797 | 1.458666 | 1.400493
769 | 1.566118 | 1.619788 | 1.60228 | 1.612073 | 1.599682 | 1.594944 | 1.58311 | 1.56426 | 1.525236 | 1.492502 | 1.458464 | 1.400446
770 | 1.564933 | 1.618623 | 1.601165 | 1.611109 | 1.598799 | 1.594163 | 1.582423 | 1.563699 | 1.524837 | 1.49219 | 1.458247 | 1.400384
771 | 1.563726 | 1.617436 | 1.600028 | 1.610124 | 1.597896 | 1.593362 | 1.581717 | 1.563119 | 1.52442 | 1.49186 | 1.458013 | 1.400307
772 | 1.562496 | 1.616226 | 1.59887 | 1.609118 | 1.596972 | 1.59254 | 1.580991 | 1.56252 | 1.523986 | 1.491514 | 1.457763 | 1.400215
773 | 1.561244 | 1.614993 | 1.597689 | 1.608091 | 1.596027 | 1.591698 | 1.580246 | 1.561903 | 1.523534 | 1.491151 | 1.457497 | 1.400108
774 | 1.55997 | 1.613739 | 1.596487 | 1.607042 | 1.595062 | 1.590836 | 1.579481 | 1.561266 | 1.523064 | 1.490771 | 1.457214 | 1.399985
775 | 1.558672 | 1.612461 | 1.595262 | 1.605971 | 1.594077 | 1.589953 | 1.578696 | 1.56061 | 1.522576 | 1.490373 | 1.456915 | 1.399847
776 | 1.557353 | 1.611161 | 1.594016 | 1.60488 | 1.59307 | 1.58905 | 1.577891 | 1.559935 | 1.52207 | 1.489959 | 1.4566 | 1.399694
777 | 1.55601 | 1.609838 | 1.592748 | 1.603766 | 1.592043 | 1.588126 | 1.577066 | 1.559241 | 1.521546 | 1.489528 | 1.456268 | 1.399525
778 | 1.554645 | 1.608492 | 1.591457 | 1.602632 | 1.590995 | 1.587182 | 1.576221 | 1.558528 | 1.521004 | 1.489079 | 1.455919 | 1.399341
779 | 1.553258 | 1.607124 | 1.590145 | 1.601475 | 1.589926 | 1.586217 | 1.575357 | 1.557796 | 1.520444 | 1.488613 | 1.455555 | 1.399142
780 | 1.551847 | 1.605733 | 1.58881 | 1.600298 | 1.588837 | 1.585232 | 1.574472 | 1.557045 | 1.519866 | 1.48813 | 1.455173 | 1.398927
781 | 1.550414 | 1.604319 | 1.587453 | 1.599098 | 1.587727 | 1.584227 | 1.573567 | 1.556274 | 1.51927 | 1.48763 | 1.454775 | 1.398696
782 | 1.548957 | 1.602882 | 1.586074 | 1.597877 | 1.586595 | 1.5832 | 1.572642 | 1.555483 | 1.518655 | 1.487112 | 1.454361 | 1.39845
783 | 1.547478 | 1.601422 | 1.584672 | 1.596634 | 1.585443 | 1.582153 | 1.571697 | 1.554674 | 1.518023 | 1.486578 | 1.45393 | 1.398188
784 | 1.545976 | 1.599939 | 1.583248 | 1.595369 | 1.58427 | 1.581085 | 1.570732 | 1.553845 | 1.517372 | 1.486025 | 1.453482 | 1.397911
785 | 1.54445 | 1.598433 | 1.581802 | 1.594082 | 1.583075 | 1.579996 | 1.569747 | 1.552996 | 1.516703 | 1.485455 | 1.453017 | 1.397618
786 | 1.542902 | 1.596904 | 1.580333 | 1.592774 | 1.58186 | 1.578887 | 1.568741 | 1.552128 | 1.516015 | 1.484868 | 1.452536 | 1.39731
787 | 1.54133 | 1.595352 | 1.578842 | 1.591444 | 1.580623 | 1.577756 | 1.567715 | 1.551241 | 1.515309 | 1.484263 | 1.452037 | 1.396985
788 | 1.539735 | 1.593776 | 1.577328 | 1.590091 | 1.579365 | 1.576605 | 1.566669 | 1.550334 | 1.514584 | 1.483641 | 1.451522 | 1.396645
789 | 1.538117 | 1.592178 | 1.575791 | 1.588717 | 1.578086 | 1.575433 | 1.565602 | 1.549407 | 1.513841 | 1.483001 | 1.45099 | 1.396289
790 | 1.536476 | 1.590556 | 1.574233 | 1.58732 | 1.576786 | 1.574239 | 1.564515 | 1.54846 | 1.51308 | 1.482343 | 1.450441 | 1.395917
791 | 1.534811 | 1.58891 | 1.572651 | 1.585902 | 1.575465 | 1.573025 | 1.563408 | 1.547494 | 1.5123 | 1.481668 | 1.449875 | 1.39553
792 | 1.533122 | 1.587241 | 1.571047 | 1.584461 | 1.574122 | 1.571789 | 1.562279 | 1.546508 | 1.511501 | 1.480975 | 1.449293 | 1.395126
793 | 1.53141 | 1.585549 | 1.56942 | 1.582999 | 1.572757 | 1.570533 | 1.561131 | 1.545502 | 1.510684 | 1.480265 | 1.448693 | 1.394706
794 | 1.529675 | 1.583833 | 1.56777 | 1.581513 | 1.571372 | 1.569255 | 1.559961 | 1.544477 | 1.509848 | 1.479536 | 1.448076 | 1.394271
795 | 1.527916 | 1.582094 | 1.566097 | 1.580006 | 1.569965 | 1.567956 | 1.558771 | 1.543431 | 1.508994 | 1.47879 | 1.447441 | 1.39382
796 | 1.526133 | 1.580331 | 1.564402 | 1.578477 | 1.568536 | 1.566636 | 1.557561 | 1.542366 | 1.50812 | 1.478026 | 1.44679 | 1.393352
797 | 1.524326 | 1.578545 | 1.562683 | 1.576925 | 1.567086 | 1.565294 | 1.556329 | 1.54128 | 1.507228 | 1.477244 | 1.446122 | 1.392868
798 | 1.522496 | 1.576734 | 1.560942 | 1.57535 | 1.565615 | 1.563931 | 1.555077 | 1.540174 | 1.506317 | 1.476444 | 1.445436 | 1.392368
799 | 1.520642 | 1.574901 | 1.559177 | 1.573753 | 1.564122 | 1.562547 | 1.553804 | 1.539049 | 1.505387 | 1.475626 | 1.444733 | 1.391852
800 | 1.518763 | 1.573043 | 1.55739 | 1.572134 | 1.562607 | 1.561142 | 1.55251 | 1.537903 | 1.504438 | 1.47479 | 1.444013 | 1.39132
801 | 1.516861 | 1.571161 | 1.555579 | 1.570492 | 1.56107 | 1.559714 | 1.551196 | 1.536737 | 1.50347 | 1.473935 | 1.443275 | 1.390772
802 | 1.514935 | 1.569256 | 1.553746 | 1.568828 | 1.559512 | 1.558266 | 1.54986 | 1.535551 | 1.502483 | 1.473063 | 1.44252 | 1.390207
803 | 1.512985 | 1.567327 | 1.551888 | 1.567141 | 1.557932 | 1.556796 | 1.548503 | 1.534345 | 1.501478 | 1.472173 | 1.441748 | 1.389626
804 | 1.511011 | 1.565373 | 1.550009 | 1.565432 | 1.556331 | 1.555304 | 1.547126 | 1.533119 | 1.500453 | 1.471265 | 1.440958 | 1.389029
805 | 1.509012 | 1.563396 | 1.548105 | 1.563699 | 1.554707 | 1.55379 | 1.545727 | 1.531872 | 1.499409 | 1.470338 | 1.440151 | 1.388415
806 | 1.50699 | 1.561394 | 1.546179 | 1.561944 | 1.553062 | 1.552255 | 1.544307 | 1.530605 | 1.498345 | 1.469393 | 1.439326 | 1.387785
807 | 1.504943 | 1.559369 | 1.544229 | 1.560167 | 1.551394 | 1.550699 | 1.542867 | 1.529317 | 1.497263 | 1.46843 | 1.438483 | 1.387139
808 | 1.502872 | 1.557319 | 1.542255 | 1.558366 | 1.549705 | 1.54912 | 1.541404 | 1.528009 | 1.496162 | 1.467449 | 1.437623 | 1.386476
809 | 1.500776 | 1.555246 | 1.540259 | 1.556543 | 1.547994 | 1.54752 | 1.539921 | 1.526681 | 1.495041 | 1.466449 | 1.436746 | 1.385797
810 | 1.498656 | 1.553147 | 1.538238 | 1.554696 | 1.546261 | 1.545898 | 1.538417 | 1.525332 | 1.493901 | 1.465431 | 1.435851 | 1.385101
811 | 1.496511 | 1.551025 | 1.536195 | 1.552827 | 1.544506 | 1.544254 | 1.536891 | 1.523962 | 1.492741 | 1.464394 | 1.434938 | 1.384388
812 | 1.494342 | 1.548879 | 1.534127 | 1.550935 | 1.542728 | 1.542588 | 1.535344 | 1.522572 | 1.491562 | 1.463339 | 1.434007 | 1.383659
813 | 1.492148 | 1.546708 | 1.532037 | 1.54902 | 1.540929 | 1.5409 | 1.533775 | 1.521161 | 1.490364 | 1.462266 | 1.433058 | 1.382914
814 | 1.48993 | 1.544512 | 1.529922 | 1.547081 | 1.539107 | 1.53919 | 1.532185 | 1.51973 | 1.489146 | 1.461174 | 1.432092 | 1.382151
815 | 1.487687 | 1.542292 | 1.527784 | 1.54512 | 1.537264 | 1.537459 | 1.530574 | 1.518278 | 1.487909 | 1.460063 | 1.431108 | 1.381372
816 | 1.485419 | 1.540048 | 1.525622 | 1.543135 | 1.535398 | 1.535705 | 1.528941 | 1.516805 | 1.486652 | 1.458934 | 1.430106 | 1.380576
817 | 1.483126 | 1.537778 | 1.523437 | 1.541127 | 1.533509 | 1.533929 | 1.527286 | 1.515311 | 1.485375 | 1.457786 | 1.429086 | 1.379764
818 | 1.480808 | 1.535485 | 1.521227 | 1.539097 | 1.531599 | 1.53213 | 1.52561 | 1.513796 | 1.484079 | 1.456619 | 1.428048 | 1.378935
819 | 1.478465 | 1.533167 | 1.518994 | 1.537042 | 1.529666 | 1.53031 | 1.523913 | 1.512261 | 1.482764 | 1.455434 | 1.426993 | 1.378088
820 | 1.476098 | 1.530824 | 1.516737 | 1.534965 | 1.527711 | 1.528468 | 1.522193 | 1.510705 | 1.481428 | 1.45423 | 1.425919 | 1.377226
821 | 1.473705 | 1.528456 | 1.514456 | 1.532864 | 1.525733 | 1.526603 | 1.520452 | 1.509127 | 1.480073 | 1.453007 | 1.424827 | 1.376346
822 | 1.471288 | 1.526063 | 1.512151 | 1.53074 | 1.523733 | 1.524716 | 1.518689 | 1.507529 | 1.478698 | 1.451765 | 1.423717 | 1.375449
823 | 1.468845 | 1.523646 | 1.509822 | 1.528592 | 1.52171 | 1.522806 | 1.516905 | 1.50591 | 1.477304 | 1.450505 | 1.422589 | 1.374535
824 | 1.466376 | 1.521204 | 1.50747 | 1.526421 | 1.519665 | 1.520875 | 1.515099 | 1.504269 | 1.475889 | 1.449225 | 1.421443 | 1.373605
825 | 1.463883 | 1.518737 | 1.505093 | 1.524226 | 1.517598 | 1.51892 | 1.513271 | 1.502608 | 1.474455 | 1.447927 | 1.420278 | 1.372657
826 | 1.461364 | 1.516245 | 1.502692 | 1.522008 | 1.515507 | 1.516944 | 1.511421 | 1.500925 | 1.473001 | 1.44661 | 1.419096 | 1.371692
827 | 1.45882 | 1.513728 | 1.500266 | 1.519766 | 1.513395 | 1.514945 | 1.509549 | 1.499221 | 1.471526 | 1.445273 | 1.417895 | 1.370711
828 | 1.456251 | 1.511185 | 1.497817 | 1.517501 | 1.511259 | 1.512923 | 1.507655 | 1.497496 | 1.470032 | 1.443918 | 1.416676 | 1.369712
829 | 1.453656 | 1.508618 | 1.495343 | 1.515212 | 1.509101 | 1.510879 | 1.505739 | 1.495749 | 1.468518 | 1.442544 | 1.415438 | 1.368696
830 | 1.451035 | 1.506026 | 1.492845 | 1.512899 | 1.50692 | 1.508812 | 1.503801 | 1.493981 | 1.466984 | 1.44115 | 1.414182 | 1.367663
831 | 1.448389 | 1.503408 | 1.490323 | 1.510563 | 1.504716 | 1.506722 | 1.501841 | 1.492193 | 1.465429 | 1.439737 | 1.412908 | 1.366613
832 | 1.445717 | 1.500765 | 1.487777 | 1.508202 | 1.50249 | 1.50461 | 1.499859 | 1.490382 | 1.463854 | 1.438305 | 1.411615 | 1.365545
833 | 1.44302 | 1.498097 | 1.485206 | 1.505818 | 1.50024 | 1.502475 | 1.497854 | 1.48855 | 1.46226 | 1.436854 | 1.410304 | 1.36446
834 | 1.440297 | 1.495404 | 1.48261 | 1.50341 | 1.497968 | 1.500318 | 1.495828 | 1.486697 | 1.460645 | 1.435384 | 1.408975 | 1.363358
835 | 1.437548 | 1.492685 | 1.479991 | 1.500979 | 1.495673 | 1.498137 | 1.493779 | 1.484822 | 1.45901 | 1.433894 | 1.407627 | 1.362239
836 | 1.434773 | 1.489941 | 1.477347 | 1.498523 | 1.493355 | 1.495934 | 1.491708 | 1.482925 | 1.457354 | 1.432385 | 1.40626 | 1.361103
837 | 1.431972 | 1.487172 | 1.474678 | 1.496043 | 1.491014 | 1.493708 | 1.489615 | 1.481007 | 1.455678 | 1.430857 | 1.404875 | 1.359949
838 | 1.429145 | 1.484377 | 1.471984 | 1.493539 | 1.488651 | 1.491459 | 1.4875 | 1.479068 | 1.453982 | 1.429309 | 1.403471 | 1.358777
839 | 1.426293 | 1.481556 | 1.469266 | 1.491012 | 1.486264 | 1.489187 | 1.485362 | 1.477106 | 1.452266 | 1.427742 | 1.402048 | 1.357589
840 | 1.423414 | 1.47871 | 1.466524 | 1.48846 | 1.483853 | 1.486892 | 1.483201 | 1.475123 | 1.450529 | 1.426155 | 1.400607 | 1.356382
841 | 1.420509 | 1.475838 | 1.463756 | 1.485884 | 1.48142 | 1.484574 | 1.481018 | 1.473119 | 1.448771 | 1.424549 | 1.399147 | 1.355159
842 | 1.417578 | 1.47294 | 1.460964 | 1.483283 | 1.478964 | 1.482233 | 1.478813 | 1.471092 | 1.446993 | 1.422924 | 1.397668 | 1.353918
843 | 1.41462 | 1.470017 | 1.458148 | 1.480659 | 1.476485 | 1.479869 | 1.476586 | 1.469044 | 1.445195 | 1.421279 | 1.396171 | 1.352659
844 | 1.411637 | 1.467069 | 1.455306 | 1.478011 | 1.473982 | 1.477482 | 1.474335 | 1.466974 | 1.443376 | 1.419614 | 1.394655 | 1.351383
845 | 1.408627 | 1.464094 | 1.45244 | 1.475338 | 1.471456 | 1.475072 | 1.472062 | 1.464882 | 1.441537 | 1.417929 | 1.39312 | 1.350089
846 | 1.40559 | 1.461093 | 1.449548 | 1.47264 | 1.468907 | 1.472638 | 1.469766 | 1.462768 | 1.439676 | 1.416225 | 1.391566 | 1.348778
847 | 1.402527 | 1.458067 | 1.446632 | 1.469919 | 1.466335 | 1.470181 | 1.467448 | 1.460632 | 1.437795 | 1.414502 | 1.389993 | 1.347449
848 | 1.399438 | 1.455015 | 1.443691 | 1.467173 | 1.463739 | 1.467701 | 1.465107 | 1.458474 | 1.435894 | 1.412758 | 1.388401 | 1.346102
849 | 1.396322 | 1.451936 | 1.440725 | 1.464402 | 1.46112 | 1.465198 | 1.462744 | 1.456294 | 1.433972 | 1.410995 | 1.38679 | 1.344738
850 | 1.39318 | 1.448832 | 1.437734 | 1.461607 | 1.458477 | 1.462671 | 1.460357 | 1.454092 | 1.432028 | 1.409212 | 1.38516 | 1.343356
851 | 1.39001 | 1.445702 | 1.434717 | 1.458788 | 1.455811 | 1.460121 | 1.457948 | 1.451868 | 1.430064 | 1.407409 | 1.383511 | 1.341957
852 | 1.386815 | 1.442545 | 1.431676 | 1.455944 | 1.453122 | 1.457548 | 1.455516 | 1.449621 | 1.42808 | 1.405586 | 1.381844 | 1.340539
853 | 1.383592 | 1.439363 | 1.42861 | 1.453076 | 1.450409 | 1.454951 | 1.453061 | 1.447353 | 1.426074 | 1.403744 | 1.380157 | 1.339104
854 | 1.380343 | 1.436154 | 1.425518 | 1.450183 | 1.447673 | 1.45233 | 1.450583 | 1.445062 | 1.424047 | 1.401881 | 1.378451 | 1.337651
855 | 1.377066 | 1.432919 | 1.422401 | 1.447265 | 1.444913 | 1.449687 | 1.448082 | 1.442749 | 1.422 | 1.399998 | 1.376725 | 1.33618
856 | 1.373763 | 1.429658 | 1.419259 | 1.444323 | 1.442129 | 1.447019 | 1.445558 | 1.440414 | 1.419931 | 1.398096 | 1.374981 | 1.334691
857 | 1.370433 | 1.42637 | 1.416092 | 1.441355 | 1.439322 | 1.444328 | 1.443011 | 1.438056 | 1.417842 | 1.396173 | 1.373217 | 1.333185
858 | 1.367076 | 1.423057 | 1.412899 | 1.438364 | 1.436491 | 1.441613 | 1.440441 | 1.435676 | 1.415731 | 1.394231 | 1.371434 | 1.33166
859 | 1.363691 | 1.419716 | 1.409681 | 1.435347 | 1.433637 | 1.438875 | 1.437848 | 1.433274 | 1.4136 | 1.392268 | 1.369632 | 1.330118
860 | 1.36028 | 1.41635 | 1.406438 | 1.432305 | 1.430758 | 1.436113 | 1.435232 | 1.430849 | 1.411447 | 1.390285 | 1.36781 | 1.328558
861 | 1.356841 | 1.412957 | 1.403169 | 1.429239 | 1.427857 | 1.433327 | 1.432593 | 1.428402 | 1.409273 | 1.388282 | 1.36597 | 1.326979
862 | 1.353375 | 1.409537 | 1.399875 | 1.426147 | 1.424931 | 1.430518 | 1.42993 | 1.425932 | 1.407078 | 1.386259 | 1.364109 | 1.325383
863 | 1.349882 | 1.406091 | 1.396555 | 1.423031 | 1.421981 | 1.427685 | 1.427244 | 1.42344 | 1.404862 | 1.384216 | 1.36223 | 1.323769
864 | 1.346362 | 1.402618 | 1.393209 | 1.41989 | 1.419008 | 1.424827 | 1.424535 | 1.420925 | 1.402624 | 1.382152 | 1.360331 | 1.322137
865 | 1.342814 | 1.399119 | 1.389839 | 1.416724 | 1.416011 | 1.421946 | 1.421803 | 1.418387 | 1.400365 | 1.380068 | 1.358412 | 1.320486
866 | 1.339238 | 1.395593 | 1.386442 | 1.413533 | 1.41299 | 1.419042 | 1.419047 | 1.415827 | 1.398085 | 1.377964 | 1.356474 | 1.318818
867 | 1.335636 | 1.39204 | 1.38302 | 1.410316 | 1.409945 | 1.416113 | 1.416268 | 1.413244 | 1.395784 | 1.375839 | 1.354517 | 1.317131
868 | 1.332005 | 1.388461 | 1.379573 | 1.407075 | 1.406876 | 1.41316 | 1.413466 | 1.410639 | 1.393461 | 1.373694 | 1.35254 | 1.315426
869 | 1.328347 | 1.384855 | 1.376099 | 1.403808 | 1.403783 | 1.410183 | 1.41064 | 1.40801 | 1.391117 | 1.371529 | 1.350543 | 1.313704
870 | 1.324661 | 1.381222 | 1.3726 | 1.400517 | 1.400666 | 1.407183 | 1.40779 | 1.405359 | 1.388751 | 1.369343 | 1.348527 | 1.311962
871 | 1.320948 | 1.377562 | 1.369075 | 1.3972 | 1.397525 | 1.404158 | 1.404917 | 1.402685 | 1.386364 | 1.367136 | 1.346491 | 1.310203
872 | 1.317207 | 1.373875 | 1.365524 | 1.393857 | 1.394359 | 1.401109 | 1.402021 | 1.399988 | 1.383955 | 1.36491 | 1.344436 | 1.308426
873 | 1.313438 | 1.370162 | 1.361948 | 1.39049 | 1.39117 | 1.398036 | 1.399101 | 1.397268 | 1.381525 | 1.362663 | 1.342361 | 1.30663
874 | 1.309641 | 1.366421 | 1.358345 | 1.387097 | 1.387957 | 1.394939 | 1.396157 | 1.394526 | 1.379073 | 1.360394 | 1.340266 | 1.304816
875 | 1.305816 | 1.362653 | 1.354717 | 1.383679 | 1.384719 | 1.391817 | 1.39319 | 1.39176 | 1.376599 | 1.358106 | 1.338151 | 1.302984
876 | 1.301964 | 1.358858 | 1.351062 | 1.380235 | 1.381458 | 1.388672 | 1.390199 | 1.388971 | 1.374104 | 1.355797 | 1.336017 | 1.301134
877 | 1.298083 | 1.355036 | 1.347382 | 1.376766 | 1.378172 | 1.385502 | 1.387185 | 1.38616 | 1.371588 | 1.353467 | 1.333863 | 1.299265
878 | 1.294174 | 1.351187 | 1.343676 | 1.373271 | 1.374861 | 1.382308 | 1.384146 | 1.383325 | 1.369049 | 1.351117 | 1.331689 | 1.297378
879 | 1.290237 | 1.347311 | 1.339943 | 1.369752 | 1.371527 | 1.379089 | 1.381084 | 1.380467 | 1.366489 | 1.348745 | 1.329495 | 1.295473
880 | 1.286272 | 1.343408 | 1.336185 | 1.366206 | 1.368168 | 1.375846 | 1.377999 | 1.377586 | 1.363907 | 1.346354 | 1.327281 | 1.293549
881 | 1.282279 | 1.339477 | 1.3324 | 1.362635 | 1.364785 | 1.372579 | 1.374889 | 1.374682 | 1.361303 | 1.343941 | 1.325048 | 1.291607
882 | 1.278257 | 1.335519 | 1.32859 | 1.359038 | 1.361378 | 1.369287 | 1.371755 | 1.371754 | 1.358678 | 1.341507 | 1.322794 | 1.289646
883 | 1.274207 | 1.331534 | 1.324753 | 1.355416 | 1.357946 | 1.365971 | 1.368598 | 1.368804 | 1.35603 | 1.339053 | 1.320521 | 1.287667
884 | 1.270129 | 1.327521 | 1.32089 | 1.351768 | 1.354489 | 1.362631 | 1.365416 | 1.36583 | 1.353361 | 1.336578 | 1.318227 | 1.28567
885 | 1.266022 | 1.323481 | 1.317001 | 1.348094 | 1.351009 | 1.359266 | 1.362211 | 1.362833 | 1.35067 | 1.334082 | 1.315914 | 1.283654
886 | 1.261887 | 1.319413 | 1.313085 | 1.344395 | 1.347503 | 1.355876 | 1.358982 | 1.359812 | 1.347957 | 1.331565 | 1.31358 | 1.281619
887 | 1.257723 | 1.315318 | 1.309143 | 1.34067 | 1.343974 | 1.352462 | 1.355728 | 1.356768 | 1.345222 | 1.329027 | 1.311227 | 1.279567
888 | 1.253531 | 1.311195 | 1.305175 | 1.336919 | 1.340419 | 1.349023 | 1.352451 | 1.353701 | 1.342465 | 1.326468 | 1.308853 | 1.277495
889 | 1.24931 | 1.307045 | 1.30118 | 1.333142 | 1.336841 | 1.345559 | 1.349149 | 1.35061 | 1.339685 | 1.323888 | 1.306459 | 1.275405
890 | 1.24506 | 1.302867 | 1.297159 | 1.32934 | 1.333237 | 1.342071 | 1.345824 | 1.347496 | 1.336884 | 1.321287 | 1.304045 | 1.273297
891 | 1.240782 | 1.298662 | 1.293112 | 1.325511 | 1.329609 | 1.338559 | 1.342474 | 1.344358 | 1.334061 | 1.318664 | 1.301611 | 1.27117
892 | 1.236474 | 1.294429 | 1.289038 | 1.321657 | 1.325956 | 1.335021 | 1.3391 | 1.341197 | 1.331216 | 1.316021 | 1.299157 | 1.269025
893 | 1.232138 | 1.290168 | 1.284938 | 1.317776 | 1.322279 | 1.331459 | 1.335701 | 1.338012 | 1.328348 | 1.313357 | 1.296683 | 1.26686
894 | 1.227773 | 1.285879 | 1.280811 | 1.31387 | 1.318577 | 1.327872 | 1.332279 | 1.334803 | 1.325458 | 1.310671 | 1.294188 | 1.264678
895 | 1.22338 | 1.281563 | 1.276657 | 1.309937 | 1.31485 | 1.32426 | 1.328832 | 1.331571 | 1.322546 | 1.307965 | 1.291673 | 1.262476
896 | 1.218957 | 1.277219 | 1.272477 | 1.305979 | 1.311098 | 1.320623 | 1.325361 | 1.328315 | 1.319612 | 1.305237 | 1.289138 | 1.260257
897 | 1.214505 | 1.272847 | 1.26827 | 1.301995 | 1.307322 | 1.316961 | 1.321866 | 1.325036 | 1.316655 | 1.302488 | 1.286582 | 1.258018
898 | 1.210024 | 1.268447 | 1.264037 | 1.297984 | 1.303521 | 1.313275 | 1.318346 | 1.321733 | 1.313677 | 1.299717 | 1.284006 | 1.255761
899 | 1.205513 | 1.264019 | 1.259777 | 1.293947 | 1.299695 | 1.309563 | 1.314802 | 1.318406 | 1.310675 | 1.296926 | 1.28141 | 1.253485
900 | 1.200974 | 1.259563 | 1.25549 | 1.289884 | 1.295844 | 1.305827 | 1.311233 | 1.315055 | 1.307652 | 1.294113 | 1.278794 | 1.25119
901 | 1.196406 | 1.255079 | 1.251177 | 1.285795 | 1.291968 | 1.302065 | 1.30764 | 1.31168 | 1.304606 | 1.291278 | 1.276157 | 1.248877
902 | 1.191808 | 1.250567 | 1.246836 | 1.28168 | 1.288068 | 1.298278 | 1.304023 | 1.308282 | 1.301538 | 1.288423 | 1.273499 | 1.246545
903 | 1.187181 | 1.246027 | 1.242469 | 1.277538 | 1.284142 | 1.294467 | 1.300381 | 1.304859 | 1.298447 | 1.285545 | 1.270821 | 1.244194
904 | 1.182524 | 1.241459 | 1.238075 | 1.27337 | 1.280192 | 1.29063 | 1.296714 | 1.301413 | 1.295334 | 1.282647 | 1.268123 | 1.241825
905 | 1.177838 | 1.236862 | 1.233654 | 1.269176 | 1.276216 | 1.286768 | 1.293023 | 1.297943 | 1.292198 | 1.279727 | 1.265404 | 1.239437
906 | 1.173122 | 1.232238 | 1.229206 | 1.264955 | 1.272215 | 1.282881 | 1.289307 | 1.294448 | 1.28904 | 1.276785 | 1.262665 | 1.23703
907 | 1.168377 | 1.227585 | 1.224732 | 1.260708 | 1.26819 | 1.278969 | 1.285567 | 1.29093 | 1.285859 | 1.273822 | 1.259905 | 1.234604
908 | 1.163602 | 1.222904 | 1.22023 | 1.256434 | 1.264139 | 1.275032 | 1.281802 | 1.287388 | 1.282656 | 1.270838 | 1.257124 | 1.232159
909 | 1.158798 | 1.218194 | 1.215701 | 1.252134 | 1.260064 | 1.271069 | 1.278012 | 1.283821 | 1.27943 | 1.267832 | 1.254323 | 1.229696
910 | 1.153964 | 1.213457 | 1.211146 | 1.247808 | 1.255963 | 1.267081 | 1.274197 | 1.280231 | 1.276181 | 1.264804 | 1.251501 | 1.227214
911 | 1.1491 | 1.208691 | 1.206563 | 1.243455 | 1.251837 | 1.263068 | 1.270358 | 1.276616 | 1.27291 | 1.261755 | 1.248659 | 1.224713
912 | 1.144207 | 1.203896 | 1.201953 | 1.239076 | 1.247685 | 1.25903 | 1.266494 | 1.272977 | 1.269616 | 1.258683 | 1.245796 | 1.222194
913 | 1.139283 | 1.199073 | 1.197316 | 1.23467 | 1.243509 | 1.254966 | 1.262605 | 1.269314 | 1.266299 | 1.255591 | 1.242912 | 1.219655
914 | 1.13433 | 1.194222 | 1.192652 | 1.230237 | 1.239308 | 1.250876 | 1.258692 | 1.265627 | 1.26296 | 1.252476 | 1.240008 | 1.217098
915 | 1.129347 | 1.189342 | 1.187961 | 1.225778 | 1.235081 | 1.246762 | 1.254753 | 1.261915 | 1.259597 | 1.24934 | 1.237083 | 1.214522
916 | 1.124334 | 1.184433 | 1.183242 | 1.221292 | 1.230829 | 1.242622 | 1.25079 | 1.25818 | 1.256212 | 1.246183 | 1.234137 | 1.211927
917 | 1.11929 | 1.179496 | 1.178497 | 1.216779 | 1.226551 | 1.238456 | 1.246801 | 1.254419 | 1.252805 | 1.243003 | 1.23117 | 1.209313
918 | 1.114217 | 1.17453 | 1.173724 | 1.21224 | 1.222249 | 1.234265 | 1.242788 | 1.250635 | 1.249374 | 1.239802 | 1.228183 | 1.20668
919 | 1.109114 | 1.169536 | 1.168923 | 1.207674 | 1.217921 | 1.230049 | 1.23875 | 1.246826 | 1.24592 | 1.236578 | 1.225175 | 1.204028
920 | 1.10398 | 1.164513 | 1.164096 | 1.203081 | 1.213567 | 1.225807 | 1.234686 | 1.242993 | 1.242444 | 1.233333 | 1.222146 | 1.201358
921 | 1.098816 | 1.159461 | 1.159241 | 1.198461 | 1.209188 | 1.221539 | 1.230598 | 1.239135 | 1.238945 | 1.230066 | 1.219096 | 1.198668
922 | 1.093622 | 1.15438 | 1.154359 | 1.193814 | 1.204784 | 1.217246 | 1.226484 | 1.235253 | 1.235422 | 1.226777 | 1.216025 | 1.19596
923 | 1.088397 | 1.149271 | 1.149449 | 1.189141 | 1.200355 | 1.212927 | 1.222346 | 1.231346 | 1.231877 | 1.223467 | 1.212934 | 1.193233
924 | 1.083142 | 1.144132 | 1.144512 | 1.184441 | 1.1959 | 1.208582 | 1.218182 | 1.227415 | 1.228309 | 1.220134 | 1.209821 | 1.190487
925 | 1.077857 | 1.138965 | 1.139547 | 1.179713 | 1.191419 | 1.204212 | 1.213994 | 1.223459 | 1.224717 | 1.216779 | 1.206688 | 1.187721
926 | 1.072541 | 1.133769 | 1.134555 | 1.174959 | 1.186913 | 1.199816 | 1.20978 | 1.219479 | 1.221103 | 1.213403 | 1.203533 | 1.184938
927 | 1.067195 | 1.128544 | 1.129536 | 1.170178 | 1.182382 | 1.195395 | 1.205541 | 1.215474 | 1.217465 | 1.210004 | 1.200358 | 1.182135
928 | 1.061818 | 1.12329 | 1.124488 | 1.16537 | 1.177824 | 1.190947 | 1.201276 | 1.211444 | 1.213805 | 1.206583 | 1.197162 | 1.179313
929 | 1.056411 | 1.118007 | 1.119414 | 1.160535 | 1.173242 | 1.186474 | 1.196986 | 1.20739 | 1.210121 | 1.20314 | 1.193944 | 1.176472
930 | 1.050972 | 1.112695 | 1.114311 | 1.155673 | 1.168633 | 1.181975 | 1.192672 | 1.203311 | 1.206414 | 1.199675 | 1.190706 | 1.173612
931 | 1.045504 | 1.107354 | 1.109181 | 1.150783 | 1.164 | 1.17745 | 1.188331 | 1.199207 | 1.202684 | 1.196188 | 1.187447 | 1.170734
932 | 1.040004 | 1.101984 | 1.104024 | 1.145867 | 1.15934 | 1.172899 | 1.183966 | 1.195078 | 1.198931 | 1.192679 | 1.184166 | 1.167836
933 | 1.034473 | 1.096585 | 1.098839 | 1.140923 | 1.154655 | 1.168323 | 1.179575 | 1.190925 | 1.195154 | 1.189148 | 1.180865 | 1.16492
934 | 1.028912 | 1.091156 | 1.093626 | 1.135952 | 1.149944 | 1.16372 | 1.175159 | 1.186747 | 1.191355 | 1.185594 | 1.177542 | 1.161984
935 | 1.02332 | 1.085698 | 1.088385 | 1.130955 | 1.145208 | 1.159092 | 1.170717 | 1.182544 | 1.187532 | 1.182018 | 1.174199 | 1.15903
936 | 1.017697 | 1.080212 | 1.083116 | 1.125929 | 1.140445 | 1.154437 | 1.16625 | 1.178316 | 1.183685 | 1.17842 | 1.170834 | 1.156057
937 | 1.012043 | 1.074695 | 1.07782 | 1.120877 | 1.135657 | 1.149757 | 1.161757 | 1.174063 | 1.179816 | 1.1748 | 1.167448 | 1.153064
938 | 1.006357 | 1.06915 | 1.072496 | 1.115797 | 1.130843 | 1.145051 | 1.157239 | 1.169786 | 1.175923 | 1.171158 | 1.164041 | 1.150053
939 | 1.000641 | 1.063575 | 1.067144 | 1.11069 | 1.126004 | 1.140318 | 1.152696 | 1.165483 | 1.172006 | 1.167493 | 1.160612 | 1.147023
940 | 0.994894 | 1.057971 | 1.061764 | 1.105556 | 1.121138 | 1.13556 | 1.148126 | 1.161156 | 1.168067 | 1.163806 | 1.157163 | 1.143974
941 | 0.989115 | 1.052337 | 1.056357 | 1.100394 | 1.116247 | 1.130775 | 1.143532 | 1.156803 | 1.164104 | 1.160096 | 1.153692 | 1.140906
942 | 0.983305 | 1.046674 | 1.050921 | 1.095205 | 1.11133 | 1.125964 | 1.138911 | 1.152425 | 1.160117 | 1.156364 | 1.1502 | 1.137819
943 | 0.977464 | 1.040982 | 1.045458 | 1.089988 | 1.106387 | 1.121127 | 1.134266 | 1.148023 | 1.156107 | 1.15261 | 1.146687 | 1.134713
944 | 0.971591 | 1.03526 | 1.039966 | 1.084744 | 1.101418 | 1.116264 | 1.129594 | 1.143595 | 1.152074 | 1.148833 | 1.143153 | 1.131588
945 | 0.965688 | 1.029508 | 1.034447 | 1.079473 | 1.096424 | 1.111375 | 1.124897 | 1.139142 | 1.148017 | 1.145034 | 1.139597 | 1.128444
946 | 0.959752 | 1.023727 | 1.028899 | 1.074174 | 1.091403 | 1.10646 | 1.120174 | 1.134664 | 1.143936 | 1.141213 | 1.13602 | 1.125281
947 | 0.953785 | 1.017916 | 1.023324 | 1.068848 | 1.086356 | 1.101518 | 1.115425 | 1.130161 | 1.139832 | 1.137369 | 1.132421 | 1.122099
948 | 0.947787 | 1.012076 | 1.01772 | 1.063494 | 1.081284 | 1.09655 | 1.110651 | 1.125633 | 1.135704 | 1.133502 | 1.128802 | 1.118899
949 | 0.941757 | 1.006206 | 1.012088 | 1.058112 | 1.076185 | 1.091556 | 1.105851 | 1.121079 | 1.131553 | 1.129613 | 1.125161 | 1.115679
950 | 0.935696 | 1.000307 | 1.006428 | 1.052703 | 1.07106 | 1.086535 | 1.101025 | 1.1165 | 1.127378 | 1.125702 | 1.121499 | 1.11244
951 | 0.929603 | 0.994377 | 1.00074 | 1.047266 | 1.06591 | 1.081488 | 1.096173 | 1.111896 | 1.12318 | 1.121768 | 1.117815 | 1.109183
952 | 0.923478 | 0.988418 | 0.995024 | 1.041802 | 1.060733 | 1.076415 | 1.091296 | 1.107267 | 1.118958 | 1.117811 | 1.11411 | 1.105906
953 | 0.917321 | 0.982429 | 0.98928 | 1.03631 | 1.05553 | 1.071316 | 1.086392 | 1.102612 | 1.114712 | 1.113832 | 1.110383 | 1.102611
954 | 0.911133 | 0.976411 | 0.983507 | 1.03079 | 1.050301 | 1.06619 | 1.081463 | 1.097932 | 1.110442 | 1.10983 | 1.106635 | 1.099297
955 | 0.904913 | 0.970362 | 0.977706 | 1.025243 | 1.045046 | 1.061037 | 1.076508 | 1.093226 | 1.106149 | 1.105805 | 1.102866 | 1.095964
956 | 0.898661 | 0.964284 | 0.971877 | 1.019668 | 1.039765 | 1.055858 | 1.071527 | 1.088495 | 1.101832 | 1.101758 | 1.099075 | 1.092612
957 | 0.892377 | 0.958175 | 0.96602 | 1.014065 | 1.034458 | 1.050653 | 1.06652 | 1.083739 | 1.097491 | 1.097688 | 1.095263 | 1.089241
958 | 0.886061 | 0.952037 | 0.960134 | 1.008434 | 1.029124 | 1.045421 | 1.061487 | 1.078957 | 1.093127 | 1.093595 | 1.091429 | 1.085851
959 | 0.879713 | 0.945869 | 0.95422 | 1.002776 | 1.023765 | 1.040163 | 1.056428 | 1.07415 | 1.088738 | 1.08948 | 1.087574 | 1.082442
960 | 0.873333 | 0.939671 | 0.948278 | 0.997089 | 1.018379 | 1.034878 | 1.051342 | 1.069318 | 1.084326 | 1.085342 | 1.083698 | 1.079014
961 | 0.866921 | 0.933443 | 0.942307 | 0.991375 | 1.012967 | 1.029567 | 1.046231 | 1.064459 | 1.07989 | 1.081181 | 1.0798 | 1.075568
962 | 0.860476 | 0.927185 | 0.936308 | 0.985633 | 1.007528 | 1.024229 | 1.041094 | 1.059576 | 1.075431 | 1.076997 | 1.07588 | 1.072102
963 | 0.854 | 0.920896 | 0.93028 | 0.979863 | 1.002064 | 1.018864 | 1.035931 | 1.054666 | 1.070947 | 1.072791 | 1.071939 | 1.068618
964 | 0.847491 | 0.914578 | 0.924224 | 0.974065 | 0.996573 | 1.013473 | 1.030742 | 1.049731 | 1.066439 | 1.068562 | 1.067976 | 1.065115
965 | 0.84095 | 0.908229 | 0.91814 | 0.968239 | 0.991056 | 1.008055 | 1.025526 | 1.044771 | 1.061908 | 1.064309 | 1.063992 | 1.061593
966 | 0.834377 | 0.901851 | 0.912027 | 0.962385 | 0.985512 | 1.00261 | 1.020285 | 1.039785 | 1.057352 | 1.060035 | 1.059986 | 1.058052
967 | 0.827771 | 0.895442 | 0.905885 | 0.956503 | 0.979942 | 0.997139 | 1.015017 | 1.034773 | 1.052773 | 1.055737 | 1.055959 | 1.054493
968 | 0.821133 | 0.889003 | 0.899715 | 0.950593 | 0.974346 | 0.991641 | 1.009723 | 1.029735 | 1.048169 | 1.051416 | 1.05191 | 1.050915
969 | 0.814463 | 0.882533 | 0.893516 | 0.944656 | 0.968724 | 0.986116 | 1.004402 | 1.024672 | 1.043542 | 1.047072 | 1.047839 | 1.047317
970 | 0.807759 | 0.876034 | 0.887289 | 0.93869 | 0.963075 | 0.980565 | 0.999056 | 1.019583 | 1.03889 | 1.042706 | 1.043747 | 1.043701
971 | 0.801024 | 0.869504 | 0.881033 | 0.932696 | 0.957399 | 0.974987 | 0.993683 | 1.014468 | 1.034215 | 1.038316 | 1.039633 | 1.040067
972 | 0.794256 | 0.862944 | 0.874749 | 0.926673 | 0.951697 | 0.969382 | 0.988284 | 1.009328 | 1.029516 | 1.033904 | 1.035498 | 1.036413
973 | 0.787455 | 0.856353 | 0.868435 | 0.920623 | 0.945969 | 0.96375 | 0.982859 | 1.004161 | 1.024792 | 1.029468 | 1.031341 | 1.032741
974 | 0.780621 | 0.849732 | 0.862094 | 0.914545 | 0.940214 | 0.958091 | 0.977407 | 0.998969 | 1.020044 | 1.02501 | 1.027162 | 1.02905
975 | 0.773755 | 0.84308 | 0.855723 | 0.908438 | 0.934433 | 0.952406 | 0.971929 | 0.993751 | 1.015273 | 1.020529 | 1.022962 | 1.02534
976 | 0.766856 | 0.836399 | 0.849324 | 0.902303 | 0.928626 | 0.946693 | 0.966425 | 0.988507 | 1.010477 | 1.016024 | 1.01874 | 1.021612
977 | 0.759924 | 0.829686 | 0.842896 | 0.89614 | 0.922791 | 0.940954 | 0.960894 | 0.983237 | 1.005657 | 1.011497 | 1.014496 | 1.017865
978 | 0.752959 | 0.822943 | 0.836439 | 0.889949 | 0.916931 | 0.935188 | 0.955337 | 0.977942 | 1.000813 | 1.006946 | 1.010231 | 1.014099
979 | 0.745962 | 0.81617 | 0.829953 | 0.883729 | 0.911043 | 0.929395 | 0.949753 | 0.97262 | 0.995944 | 1.002372 | 1.005943 | 1.010315
980 | 0.738931 | 0.809366 | 0.823439 | 0.877481 | 0.90513 | 0.923575 | 0.944143 | 0.967272 | 0.991052 | 0.997775 | 1.001635 | 1.006512
981 | 0.731868 | 0.802532 | 0.816896 | 0.871205 | 0.899189 | 0.917728 | 0.938507 | 0.961899 | 0.986135 | 0.993156 | 0.997304 | 1.00269
982 | 0.724771 | 0.795667 | 0.810324 | 0.864901 | 0.893222 | 0.911854 | 0.932844 | 0.956499 | 0.981194 | 0.988513 | 0.992952 | 0.99885
983 | 0.717642 | 0.788771 | 0.803723 | 0.858568 | 0.887229 | 0.905953 | 0.927154 | 0.951073 | 0.976229 | 0.983846 | 0.988578 | 0.994991
984 | 0.710479 | 0.781844 | 0.797093 | 0.852207 | 0.881208 | 0.900025 | 0.921438 | 0.945622 | 0.97124 | 0.979157 | 0.984182 | 0.991113
985 | 0.703283 | 0.774887 | 0.790434 | 0.845817 | 0.875162 | 0.894069 | 0.915696 | 0.940144 | 0.966226 | 0.974444 | 0.979765 | 0.987217
986 | 0.696054 | 0.767899 | 0.783747 | 0.839399 | 0.869088 | 0.888087 | 0.909926 | 0.93464 | 0.961188 | 0.969709 | 0.975326 | 0.983303
987 | 0.688792 | 0.760881 | 0.77703 | 0.832953 | 0.862988 | 0.882078 | 0.904131 | 0.92911 | 0.956125 | 0.96495 | 0.970865 | 0.97937
988 | 0.681496 | 0.753831 | 0.770285 | 0.826478 | 0.856861 | 0.876041 | 0.898308 | 0.923554 | 0.951039 | 0.960168 | 0.966382 | 0.975418
989 | 0.674167 | 0.746751 | 0.76351 | 0.819975 | 0.850708 | 0.869978 | 0.892459 | 0.917971 | 0.945928 | 0.955362 | 0.961878 | 0.971448
990 | 0.666805 | 0.73964 | 0.756707 | 0.813443 | 0.844527 | 0.863887 | 0.886584 | 0.912363 | 0.940793 | 0.950534 | 0.957351 | 0.967459
991 | 0.65941 | 0.732499 | 0.749874 | 0.806883 | 0.83832 | 0.857769 | 0.880681 | 0.906728 | 0.935633 | 0.945682 | 0.952803 | 0.963453
992 | 0.651981 | 0.725326 | 0.743012 | 0.800294 | 0.832087 | 0.851624 | 0.874752 | 0.901067 | 0.930449 | 0.940806 | 0.948234 | 0.959427
993 | 0.644518 | 0.718123 | 0.736122 | 0.793677 | 0.825826 | 0.845452 | 0.868797 | 0.89538 | 0.925241 | 0.935908 | 0.943642 | 0.955383
994 | 0.637022 | 0.710888 | 0.729202 | 0.787031 | 0.819539 | 0.839253 | 0.862814 | 0.889667 | 0.920008 | 0.930986 | 0.939029 | 0.951321
995 | 0.629492 | 0.703623 | 0.722253 | 0.780356 | 0.813225 | 0.833026 | 0.856805 | 0.883927 | 0.91475 | 0.926041 | 0.934393 | 0.94724
996 | 0.621929 | 0.696326 | 0.715275 | 0.773653 | 0.806884 | 0.826772 | 0.850769 | 0.878161 | 0.909469 | 0.921072 | 0.929736 | 0.943142
997 | 0.614332 | 0.688999 | 0.708268 | 0.766921 | 0.800516 | 0.820491 | 0.844707 | 0.872369 | 0.904163 | 0.91608 | 0.925058 | 0.939024
998 | 0.606702 | 0.681641 | 0.701232 | 0.760161 | 0.794122 | 0.814183 | 0.838617 | 0.86655 | 0.898832 | 0.911065 | 0.920357 | 0.934889
999 | 0.599038 | 0.674251 | 0.694167 | 0.753372 | 0.787701 | 0.807847 | 0.832501 | 0.860705 | 0.893477 | 0.906026 | 0.915635 | 0.930735

## PSI
Spectroscopic Ellipsometric (SE) Data: PSI
Scan ID | d01 | g01 | h01 | i02 | j01 | k01 | l01 | m01 | n01 | p01 | q01 | r01
RH (%) | 1 | 4 | 10 | 20 | 30 | 40 | 50 | 60 | 70 | 75 | 80 | 85
Wavelength (nm) | Psi | Psi | Psi | Psi | Psi | Psi | Psi | Psi | Psi | Psi | Psi | Psi
450.816711 | 39.595612 | 39.214855 | 38.687386 | 38.2682 | 37.728256 | 37.408821 | 36.80518 | 36.158749 | 34.972015 | 34.149075 | 33.072868 | 31.219656
452.410248 | 39.892456 | 39.554111 | 38.979218 | 38.506733 | 38.079689 | 37.595444 | 37.078396 | 36.381916 | 35.332668 | 34.402534 | 33.41613 | 31.542778
454.003723 | 40.148384 | 39.900227 | 39.212093 | 38.820549 | 38.356148 | 37.945091 | 37.424454 | 36.691532 | 35.559143 | 34.691555 | 33.712852 | 31.895926
455.597168 | 40.505791 | 40.177311 | 39.614311 | 39.109776 | 38.731754 | 38.161976 | 37.707855 | 36.992428 | 35.821667 | 34.950897 | 34.021648 | 32.122704
457.190613 | 40.819099 | 40.54071 | 39.954086 | 39.479355 | 38.989712 | 38.49947 | 37.935719 | 37.275173 | 36.16386 | 35.258987 | 34.333633 | 32.517807
458.783997 | 41.153057 | 40.875698 | 40.194584 | 39.708099 | 39.379807 | 38.848053 | 38.266586 | 37.586842 | 36.415379 | 35.569008 | 34.638451 | 32.738892
460.37735 | 41.532471 | 41.184418 | 40.429886 | 40.040714 | 39.645794 | 39.11887 | 38.57795 | 37.866463 | 36.72871 | 35.888885 | 34.915974 | 33.037594
461.970703 | 41.874317 | 41.541538 | 40.73354 | 40.435745 | 39.847569 | 39.492214 | 38.953949 | 38.257591 | 37.071949 | 36.120407 | 35.176712 | 33.350178
463.563965 | 42.212883 | 41.788124 | 41.209011 | 40.759007 | 40.182579 | 39.779839 | 39.157303 | 38.526333 | 37.356956 | 36.467094 | 35.514519 | 33.704605
465.157227 | 42.530056 | 42.250172 | 41.530468 | 41.046589 | 40.6152 | 40.106819 | 39.516159 | 38.844517 | 37.666286 | 36.787308 | 35.709976 | 33.940121
466.750427 | 42.937317 | 42.564327 | 41.837132 | 41.393253 | 40.835152 | 40.348537 | 39.890942 | 39.104198 | 37.890404 | 37.003441 | 36.08485 | 34.227901
468.343597 | 43.265728 | 42.906597 | 42.238972 | 41.682861 | 41.250912 | 40.637367 | 40.082928 | 39.352654 | 38.173256 | 37.259766 | 36.285378 | 34.472279
469.936707 | 43.676186 | 43.233913 | 42.537102 | 42.02216 | 41.520477 | 41.087513 | 40.43586 | 39.671856 | 38.446682 | 37.542221 | 36.655655 | 34.759964
471.529846 | 44.00816 | 43.622719 | 42.902374 | 42.345371 | 41.812962 | 41.368423 | 40.75156 | 39.97121 | 38.782898 | 37.853279 | 36.904465 | 35.024281
473.122894 | 44.417534 | 43.970108 | 43.290661 | 42.860111 | 42.207821 | 41.73172 | 41.07272 | 40.326931 | 39.10318 | 38.218857 | 37.264393 | 35.331875
474.715912 | 44.826691 | 44.410122 | 43.584469 | 43.143829 | 42.604073 | 42.094597 | 41.463161 | 40.677757 | 39.375893 | 38.535252 | 37.536797 | 35.671795
476.308899 | 45.241249 | 44.794003 | 44.047119 | 43.443352 | 42.949406 | 42.430984 | 41.807957 | 41.00679 | 39.733276 | 38.801064 | 37.866562 | 35.904957
477.901794 | 45.707561 | 45.120335 | 44.381527 | 43.872673 | 43.238979 | 42.702541 | 42.171516 | 41.383381 | 40.091221 | 39.090389 | 38.154289 | 36.204613
479.49472 | 46.023315 | 45.493305 | 44.716072 | 44.20031 | 43.623474 | 43.155563 | 42.466328 | 41.710213 | 40.477085 | 39.438103 | 38.473042 | 36.488342
481.087585 | 46.416069 | 45.888515 | 45.152943 | 44.62495 | 43.963154 | 43.467159 | 42.806618 | 42.020889 | 40.693436 | 39.824089 | 38.739552 | 36.878582
482.68042 | 46.872307 | 46.409607 | 45.585064 | 45.042122 | 44.406857 | 43.874687 | 43.214729 | 42.390495 | 41.004501 | 40.059052 | 39.043098 | 37.117455
484.273193 | 47.35643 | 46.809074 | 45.989952 | 45.33728 | 44.849751 | 44.18512 | 43.547577 | 42.769588 | 41.390976 | 40.433315 | 39.415356 | 37.495571
485.865906 | 47.7244 | 47.236488 | 46.33696 | 45.751709 | 45.1931 | 44.59314 | 43.895489 | 43.111084 | 41.764648 | 40.777596 | 39.77919 | 37.813133
487.458649 | 48.184284 | 47.611996 | 46.743351 | 46.181934 | 45.50005 | 44.902912 | 44.268169 | 43.503193 | 42.082577 | 41.070869 | 39.960464 | 38.048306
489.051331 | 48.616322 | 48.074921 | 47.132511 | 46.570705 | 45.855591 | 45.32703 | 44.634197 | 43.751762 | 42.388367 | 41.33009 | 40.31662 | 38.327171
490.643951 | 49.075073 | 48.431412 | 47.560856 | 46.96476 | 46.326782 | 45.737507 | 44.996609 | 44.129581 | 42.723324 | 41.701977 | 40.762367 | 38.623814
492.236511 | 49.548092 | 48.968399 | 48.011986 | 47.347942 | 46.794811 | 46.100529 | 45.429886 | 44.545052 | 43.097576 | 42.067608 | 40.904476 | 38.981331
493.829041 | 50.05838 | 49.377575 | 48.521763 | 47.76001 | 47.147911 | 46.525692 | 45.795269 | 44.84901 | 43.490353 | 42.451393 | 41.381954 | 39.303516
495.421539 | 50.49099 | 49.861649 | 48.896774 | 48.195034 | 47.617302 | 46.935753 | 46.217541 | 45.332977 | 43.861908 | 42.767731 | 41.686031 | 39.604034
497.014008 | 50.978947 | 50.300217 | 49.34145 | 48.679119 | 47.977585 | 47.345356 | 46.647118 | 45.710182 | 44.250271 | 43.145088 | 42.026737 | 39.984215
498.606384 | 51.52354 | 50.79266 | 49.869968 | 49.121548 | 48.392418 | 47.799946 | 47.031822 | 46.039673 | 44.620174 | 43.473343 | 42.437527 | 40.297913
500.198792 | 51.935921 | 51.208355 | 50.277672 | 49.534496 | 48.888008 | 48.208321 | 47.355576 | 46.525604 | 44.990215 | 43.847187 | 42.670418 | 40.622154
501.791107 | 52.423569 | 51.76265 | 50.739357 | 49.979939 | 49.276478 | 48.665031 | 47.830231 | 46.930553 | 45.371185 | 44.259697 | 43.059597 | 40.986622
503.383392 | 52.976078 | 52.211918 | 51.249275 | 50.48365 | 49.729778 | 49.078823 | 48.27388 | 47.319439 | 45.730152 | 44.571461 | 43.43502 | 41.285862
504.975647 | 53.462975 | 52.682613 | 51.688839 | 50.953785 | 50.225727 | 49.468102 | 48.746464 | 47.741634 | 46.104374 | 45.016029 | 43.885502 | 41.591583
506.56781 | 53.956123 | 53.26857 | 52.117371 | 51.434589 | 50.673859 | 49.913708 | 49.144581 | 48.161499 | 46.496155 | 45.387417 | 44.231987 | 41.956814
508.159973 | 54.530132 | 53.725758 | 52.638851 | 51.887611 | 51.185791 | 50.370239 | 49.635185 | 48.573387 | 46.897156 | 45.738056 | 44.587059 | 42.330452
509.752045 | 55.063675 | 54.199711 | 53.17141 | 52.345703 | 51.604782 | 50.809525 | 50.041042 | 48.998146 | 47.315323 | 46.155228 | 44.934654 | 42.670048
511.344086 | 55.636524 | 54.743237 | 53.627205 | 52.870472 | 52.102604 | 51.329136 | 50.481209 | 49.388008 | 47.703808 | 46.50457 | 45.261253 | 42.97134
512.936157 | 56.192806 | 55.32618 | 54.061165 | 53.37077 | 52.481979 | 51.790123 | 51.013454 | 49.903721 | 48.167397 | 46.951393 | 45.663994 | 43.366364
514.528076 | 56.692726 | 55.822823 | 54.656338 | 53.816479 | 53.096107 | 52.257309 | 51.399338 | 50.357594 | 48.583508 | 47.343048 | 46.098576 | 43.797604
516.119995 | 57.22295 | 56.261818 | 55.137062 | 54.343006 | 53.523384 | 52.769367 | 51.886345 | 50.761993 | 49.007565 | 47.792625 | 46.468243 | 44.046383
517.711914 | 57.778534 | 56.895199 | 55.623711 | 54.853424 | 54.074165 | 53.19334 | 52.403744 | 51.200275 | 49.424824 | 48.127663 | 46.811382 | 44.443165
519.303711 | 58.291027 | 57.393093 | 56.217548 | 55.329308 | 54.562393 | 53.770473 | 52.853424 | 51.701977 | 49.875385 | 48.548325 | 47.272152 | 44.852451
520.895508 | 58.833069 | 57.883652 | 56.715702 | 55.841873 | 55.040714 | 54.215393 | 53.297306 | 52.145988 | 50.327202 | 49.010338 | 47.665066 | 45.152088
522.487244 | 59.462051 | 58.426933 | 57.209068 | 56.390087 | 55.535213 | 54.706387 | 53.742378 | 52.591251 | 50.739262 | 49.410042 | 48.018742 | 45.610363
524.078979 | 59.947495 | 58.961754 | 57.812283 | 56.894653 | 56.063484 | 55.241001 | 54.227795 | 53.087719 | 51.193897 | 49.89415 | 48.486687 | 45.957581
525.670532 | 60.626945 | 59.561745 | 58.297096 | 57.361488 | 56.533199 | 55.718464 | 54.785496 | 53.629398 | 51.669559 | 50.27047 | 48.85281 | 46.330086
527.262146 | 61.131371 | 60.073704 | 58.797192 | 57.946491 | 57.084335 | 56.257076 | 55.281288 | 54.061352 | 52.128494 | 50.699326 | 49.328072 | 46.728027
528.853699 | 61.660637 | 60.65131 | 59.340473 | 58.473217 | 57.565929 | 56.688519 | 55.761459 | 54.508858 | 52.635315 | 51.138424 | 49.690121 | 47.106888
530.44519 | 62.228027 | 61.15202 | 59.944691 | 58.964443 | 58.118 | 57.290615 | 56.251392 | 55.00602 | 53.053101 | 51.604626 | 50.189396 | 47.582024
532.036682 | 62.789764 | 61.738743 | 60.415882 | 59.551601 | 58.647583 | 57.681808 | 56.74234 | 55.504913 | 53.501686 | 52.04903 | 50.618896 | 47.926964
533.628052 | 63.356277 | 62.333035 | 60.964188 | 59.992111 | 59.210831 | 58.237488 | 57.24017 | 55.964085 | 54.010433 | 52.531109 | 51.088764 | 48.340153
535.21936 | 63.873055 | 62.77634 | 61.514706 | 60.61623 | 59.646442 | 58.724266 | 57.768642 | 56.519325 | 54.518036 | 53.016758 | 51.525467 | 48.813297
536.810669 | 64.460854 | 63.388508 | 62.101448 | 61.091763 | 60.226509 | 59.319248 | 58.265667 | 57.068401 | 54.862827 | 53.461765 | 51.859676 | 49.197216
538.401978 | 64.911751 | 63.904381 | 62.595112 | 61.607906 | 60.781822 | 59.796524 | 58.776943 | 57.467663 | 55.448833 | 53.937622 | 52.352787 | 49.571716
539.993164 | 65.564293 | 64.386993 | 63.061554 | 62.153595 | 61.261799 | 60.32085 | 59.348385 | 58.040112 | 55.939949 | 54.368168 | 52.824604 | 50.004238
541.584351 | 66.002815 | 64.929359 | 63.64642 | 62.664124 | 61.706867 | 60.877548 | 59.878788 | 58.531818 | 56.391495 | 54.90506 | 53.272087 | 50.486572
543.175415 | 66.506813 | 65.426476 | 64.167496 | 63.173798 | 62.225132 | 61.361355 | 60.325836 | 58.972126 | 56.862053 | 55.326344 | 53.699677 | 50.857788
544.766479 | 67.046875 | 65.918991 | 64.66758 | 63.703194 | 62.767437 | 61.835556 | 60.856216 | 59.48465 | 57.378555 | 55.836842 | 54.231316 | 51.222996
546.357422 | 67.575966 | 66.403358 | 65.179039 | 64.289902 | 63.303349 | 62.403645 | 61.35976 | 59.999638 | 57.86657 | 56.339539 | 54.696712 | 51.747551
547.948364 | 67.97905 | 66.965157 | 65.680397 | 64.731445 | 63.761829 | 62.865482 | 61.88591 | 60.529587 | 58.337116 | 56.798439 | 55.135159 | 52.193005
549.539246 | 68.49173 | 67.421257 | 66.209084 | 65.209167 | 64.294815 | 63.424774 | 62.294426 | 61.002914 | 58.770157 | 57.238659 | 55.617065 | 52.591034
551.130127 | 68.974434 | 67.869736 | 66.629211 | 65.658081 | 64.771011 | 63.834301 | 62.840023 | 61.534023 | 59.402016 | 57.681198 | 56.096851 | 53.057323
552.720886 | 69.453468 | 68.305374 | 67.106178 | 66.213203 | 65.287498 | 64.357361 | 63.329212 | 61.955086 | 59.818516 | 58.190247 | 56.543152 | 53.47353
554.311646 | 69.842079 | 68.757805 | 67.526733 | 66.650009 | 65.708229 | 64.88279 | 63.790447 | 62.507504 | 60.258224 | 58.736942 | 56.989979 | 53.946953
555.902344 | 70.118744 | 69.233528 | 67.96553 | 67.039948 | 66.212868 | 65.332909 | 64.373459 | 63.012794 | 60.862591 | 59.242535 | 57.490654 | 54.373905
557.492981 | 70.605293 | 69.585602 | 68.414589 | 67.547356 | 66.736916 | 65.756897 | 64.791519 | 63.514183 | 61.290512 | 59.663898 | 57.9673 | 54.861465
559.083557 | 70.88044 | 69.948334 | 68.875504 | 68.016708 | 67.167984 | 66.303711 | 65.275375 | 63.963573 | 61.785999 | 60.144051 | 58.494091 | 55.305466
560.674072 | 71.20871 | 70.291176 | 69.240051 | 68.35627 | 67.616028 | 66.742874 | 65.717323 | 64.503601 | 62.342518 | 60.571766 | 58.900261 | 55.695049
562.264526 | 71.515602 | 70.624138 | 69.61795 | 68.801193 | 68.062134 | 67.118576 | 66.128983 | 64.921104 | 62.772869 | 61.085743 | 59.40646 | 56.259357
563.854919 | 71.828629 | 70.934959 | 69.951889 | 69.226082 | 68.449219 | 67.521378 | 66.603378 | 65.3451 | 63.184174 | 61.594933 | 59.848595 | 56.662296
565.445251 | 72.091545 | 71.2733 | 70.289429 | 69.570747 | 68.838783 | 67.986305 | 67.114838 | 65.805473 | 63.684227 | 62.122234 | 60.354435 | 57.170406
567.035583 | 72.355171 | 71.517181 | 70.603477 | 69.874962 | 69.137909 | 68.393456 | 67.453957 | 66.216614 | 64.180504 | 62.543812 | 60.847717 | 57.635548
568.625854 | 72.461739 | 71.722061 | 70.883423 | 70.244362 | 69.456131 | 68.754822 | 67.892563 | 66.612534 | 64.657021 | 62.97224 | 61.235382 | 58.161674
570.216003 | 72.566971 | 71.909882 | 71.180893 | 70.52726 | 69.826881 | 69.155159 | 68.262291 | 67.101814 | 65.098862 | 63.442829 | 61.77248 | 58.60981
571.806152 | 72.751572 | 72.088814 | 71.370422 | 70.745941 | 70.140648 | 69.520317 | 68.693451 | 67.553024 | 65.475861 | 63.924187 | 62.239914 | 58.98476
573.39624 | 72.85331 | 72.238953 | 71.564644 | 71.009598 | 70.505127 | 69.709564 | 69.05249 | 67.887428 | 65.927948 | 64.401062 | 62.684608 | 59.415207
574.986267 | 72.86116 | 72.346893 | 71.73455 | 71.21904 | 70.713295 | 70.130852 | 69.311172 | 68.236687 | 66.345192 | 64.772507 | 63.128357 | 59.904976
576.576233 | 72.910599 | 72.399765 | 71.868958 | 71.427017 | 70.901466 | 70.346985 | 69.661674 | 68.687294 | 66.692924 | 65.252029 | 63.652248 | 60.29034
578.166138 | 72.819389 | 72.428658 | 72.034767 | 71.541473 | 71.122604 | 70.651505 | 69.975128 | 68.932915 | 67.139053 | 65.707359 | 64.040253 | 60.849247
579.755981 | 72.799622 | 72.481949 | 72.111877 | 71.691833 | 71.380524 | 70.838951 | 70.234436 | 69.222984 | 67.531059 | 66.039505 | 64.43351 | 61.349453
581.345825 | 72.772728 | 72.453766 | 72.214867 | 71.862717 | 71.512817 | 71.068962 | 70.434448 | 69.552498 | 67.920547 | 66.477844 | 64.953468 | 61.749973
582.935486 | 72.626419 | 72.416916 | 72.188538 | 71.955238 | 71.652634 | 71.251495 | 70.701614 | 69.849808 | 68.205841 | 66.886292 | 65.328751 | 62.236397
584.525208 | 72.472313 | 72.362572 | 72.212784 | 71.98098 | 71.737106 | 71.406151 | 70.890167 | 70.141136 | 68.55352 | 67.236336 | 65.789192 | 62.655338
586.114807 | 72.34304 | 72.228912 | 72.216827 | 72.026054 | 71.851654 | 71.53157 | 71.048866 | 70.352844 | 68.950745 | 67.579025 | 66.132149 | 63.132755
587.704346 | 72.271675 | 72.148926 | 72.216484 | 72.030045 | 71.818321 | 71.57029 | 71.189964 | 70.562012 | 69.235016 | 67.987083 | 66.537041 | 63.509853
589.293823 | 72.057785 | 71.950821 | 71.997513 | 71.959999 | 71.876884 | 71.648933 | 71.315742 | 70.718391 | 69.473312 | 68.290306 | 66.93914 | 63.963825
590.883301 | 71.740692 | 71.800392 | 71.868881 | 71.933167 | 71.823273 | 71.7285 | 71.461662 | 70.894859 | 69.778748 | 68.583992 | 67.271767 | 64.391968
592.472717 | 71.566704 | 71.68911 | 71.793739 | 71.857605 | 71.811325 | 71.711754 | 71.451591 | 71.084801 | 70.023323 | 68.932137 | 67.607979 | 64.774918
594.062012 | 71.308151 | 71.356071 | 71.619392 | 71.639206 | 71.740402 | 71.744904 | 71.542183 | 71.170883 | 70.1968 | 69.193466 | 67.992218 | 65.124321
595.651245 | 71.045891 | 71.120735 | 71.477188 | 71.653183 | 71.694618 | 71.658897 | 71.572334 | 71.277168 | 70.455269 | 69.451904 | 68.273582 | 65.493729
597.240479 | 70.730507 | 70.838608 | 71.27404 | 71.501907 | 71.605278 | 71.624352 | 71.594696 | 71.293892 | 70.627831 | 69.665459 | 68.545906 | 66.012619
598.82959 | 70.44368 | 70.605354 | 71.07399 | 71.253029 | 71.461395 | 71.587318 | 71.557022 | 71.354477 | 70.673782 | 69.993225 | 68.908485 | 66.222862
600.418701 | 70.101944 | 70.317047 | 70.878662 | 71.06398 | 71.317451 | 71.44278 | 71.443916 | 71.447891 | 70.863144 | 70.182487 | 69.098518 | 66.650124
602.00769 | 69.800911 | 70.060341 | 70.624496 | 70.936707 | 71.137398 | 71.323326 | 71.44503 | 71.358582 | 70.972336 | 70.336342 | 69.453407 | 67.032799
603.596619 | 69.535065 | 69.774666 | 70.307281 | 70.644951 | 70.937233 | 71.138245 | 71.335098 | 71.360237 | 71.054893 | 70.527756 | 69.686089 | 67.334702
605.185547 | 69.14901 | 69.459686 | 70.073158 | 70.482414 | 70.842346 | 71.027901 | 71.220055 | 71.302444 | 71.101021 | 70.64888 | 69.809303 | 67.693527
606.774353 | 68.762627 | 69.193542 | 69.798523 | 70.119537 | 70.452347 | 70.811516 | 71.053543 | 71.246346 | 71.150909 | 70.717934 | 70.029594 | 67.971886
608.363159 | 68.424385 | 68.77951 | 69.531624 | 69.906364 | 70.285454 | 70.587143 | 70.927689 | 71.129021 | 71.131882 | 70.773529 | 70.246506 | 68.278656
609.951843 | 68.003578 | 68.42601 | 69.166145 | 69.621529 | 70.010468 | 70.321823 | 70.68615 | 71.045479 | 71.1008 | 70.842873 | 70.363838 | 68.546028
611.540466 | 67.652458 | 68.026276 | 68.840004 | 69.290939 | 69.717697 | 70.141319 | 70.501625 | 70.907791 | 71.094467 | 70.964554 | 70.503586 | 68.862503
613.129028 | 67.28035 | 67.78875 | 68.460884 | 69.001404 | 69.448624 | 69.810982 | 70.214478 | 70.700569 | 71.011917 | 70.979279 | 70.62674 | 69.13784
614.71759 | 66.953476 | 67.41848 | 68.181931 | 68.641037 | 69.166344 | 69.569557 | 70.04348 | 70.537384 | 70.970322 | 70.95256 | 70.71299 | 69.312073
616.30603 | 66.55545 | 67.01104 | 67.86158 | 68.335541 | 68.869919 | 69.366035 | 69.847946 | 70.406532 | 70.894905 | 70.987022 | 70.824356 | 69.488159
617.894409 | 66.172638 | 66.739952 | 67.591591 | 68.015167 | 68.622375 | 69.084602 | 69.637711 | 70.131355 | 70.745407 | 70.955673 | 70.84169 | 69.768005
619.482727 | 65.819519 | 66.347954 | 67.172722 | 67.742653 | 68.247963 | 68.868904 | 69.299416 | 69.939514 | 70.607857 | 70.922615 | 70.848366 | 69.953423
621.070984 | 65.40403 | 65.934158 | 66.825356 | 67.343117 | 67.954567 | 68.428177 | 68.991966 | 69.716637 | 70.503647 | 70.819008 | 70.860741 | 70.068329
622.65918 | 65.074402 | 65.5812 | 66.471191 | 67.043709 | 67.676544 | 68.123833 | 68.701759 | 69.517265 | 70.331436 | 70.660248 | 70.874397 | 70.149895
624.247314 | 64.708954 | 65.24099 | 66.078957 | 66.662918 | 67.28466 | 67.885597 | 68.436996 | 69.209198 | 70.195137 | 70.685806 | 70.830612 | 70.292656
625.835327 | 64.22406 | 64.834694 | 65.724495 | 66.35041 | 66.948936 | 67.5112 | 68.132507 | 68.897514 | 69.982109 | 70.423485 | 70.714645 | 70.363136
627.42334 | 63.955582 | 64.527199 | 65.406448 | 66.014168 | 66.547638 | 67.181961 | 67.819572 | 68.688805 | 69.690071 | 70.314163 | 70.700974 | 70.431602
629.011292 | 63.572887 | 64.084091 | 65.031525 | 65.534866 | 66.27169 | 66.861206 | 67.51123 | 68.297592 | 69.499519 | 70.124741 | 70.588051 | 70.547249
630.599121 | 63.231617 | 63.770149 | 64.642975 | 65.269783 | 65.856438 | 66.5448 | 67.170929 | 68.039627 | 69.252083 | 69.978416 | 70.44075 | 70.632225
632.18689 | 62.832207 | 63.318054 | 64.271278 | 64.913673 | 65.64415 | 66.235649 | 66.832687 | 67.730446 | 69.039459 | 69.752945 | 70.369301 | 70.535652
633.774658 | 62.51968 | 63.03101 | 63.927494 | 64.508293 | 65.223282 | 65.858086 | 66.560883 | 67.433029 | 68.754562 | 69.518761 | 70.2854 | 70.600082
635.362305 | 62.076706 | 62.669956 | 63.57589 | 64.21093 | 64.880539 | 65.446953 | 66.191093 | 67.072823 | 68.484406 | 69.340469 | 70.005951 | 70.540817
636.94989 | 61.723709 | 62.250404 | 63.195724 | 63.840382 | 64.479813 | 65.155083 | 65.800751 | 66.816742 | 68.21991 | 69.124596 | 69.843048 | 70.450027
638.537476 | 61.37048 | 61.912586 | 62.895203 | 63.464893 | 64.147621 | 64.767166 | 65.527702 | 66.423325 | 67.942329 | 68.85936 | 69.683754 | 70.430893
640.124878 | 60.982632 | 61.553753 | 62.467243 | 63.159637 | 63.776997 | 64.544144 | 65.218132 | 66.131493 | 67.580917 | 68.552399 | 69.373436 | 70.383591
641.71228 | 60.661366 | 61.202877 | 62.11702 | 62.733505 | 63.380405 | 64.10569 | 64.788338 | 65.797455 | 67.333107 | 68.297585 | 69.178215 | 70.287239
643.299561 | 60.30093 | 60.843742 | 61.76001 | 62.423012 | 63.053425 | 63.739487 | 64.472336 | 65.502014 | 66.943825 | 68.121658 | 69.022758 | 70.239281
644.886841 | 59.948761 | 60.499748 | 61.428848 | 62.026424 | 62.769096 | 63.409412 | 64.16391 | 65.184738 | 66.715393 | 67.769386 | 68.72625 | 70.055481
646.473999 | 59.651165 | 60.184517 | 61.090683 | 61.791672 | 62.442505 | 63.078342 | 63.823849 | 64.79129 | 66.364723 | 67.484184 | 68.530983 | 69.865814
648.061157 | 59.334728 | 59.860577 | 60.772259 | 61.436359 | 62.137939 | 62.739407 | 63.552074 | 64.499565 | 66.082741 | 67.176353 | 68.231178 | 69.709778
649.648132 | 59.000332 | 59.537334 | 60.396061 | 61.090908 | 61.742928 | 62.428024 | 63.173603 | 64.154861 | 65.749336 | 66.973244 | 67.967873 | 69.550827
651.235107 | 58.656136 | 59.23164 | 60.070259 | 60.757801 | 61.40287 | 62.075073 | 62.798874 | 63.793598 | 65.561958 | 66.645142 | 67.791916 | 69.486778
652.822021 | 58.350597 | 58.86758 | 59.773441 | 60.343128 | 61.050728 | 61.70747 | 62.452724 | 63.461704 | 65.156174 | 66.27565 | 67.471207 | 69.314651
654.408813 | 58.03154 | 58.564007 | 59.441875 | 60.065113 | 60.669044 | 61.388577 | 62.076073 | 63.066372 | 64.810066 | 66.027534 | 67.124664 | 68.982704
655.995605 | 57.622845 | 58.238335 | 59.05283 | 59.715588 | 60.377392 | 61.026817 | 61.706085 | 62.817158 | 64.409294 | 65.663239 | 66.845528 | 68.774055
657.582275 | 57.482979 | 57.976288 | 58.742874 | 59.403908 | 60.094009 | 60.709797 | 61.479595 | 62.523796 | 64.203636 | 65.386299 | 66.620514 | 68.618095
659.168884 | 57.1614 | 57.658314 | 58.556854 | 59.186073 | 59.796368 | 60.447166 | 61.171371 | 62.222973 | 63.972481 | 65.15049 | 66.382309 | 68.380188
660.755432 | 56.787384 | 57.387329 | 58.22831 | 58.78191 | 59.509583 | 60.088612 | 60.848766 | 61.899933 | 63.53587 | 64.735985 | 65.956291 | 68.124847
662.341919 | 56.467007 | 57.002079 | 57.791248 | 58.450779 | 59.091305 | 59.735451 | 60.482929 | 61.45908 | 63.107441 | 64.366959 | 65.692322 | 67.902908
663.928284 | 56.143269 | 56.739414 | 57.474331 | 58.141216 | 58.716637 | 59.372658 | 60.171188 | 61.091484 | 62.842789 | 64.097122 | 65.403442 | 67.605476
665.514587 | 55.815353 | 56.393829 | 57.21106 | 57.842529 | 58.422085 | 59.120651 | 59.837814 | 60.834297 | 62.570854 | 63.818119 | 65.044975 | 67.316338
667.10083 | 55.549332 | 56.109066 | 56.795258 | 57.537525 | 58.131149 | 58.742264 | 59.504356 | 60.503265 | 62.227959 | 63.478374 | 64.734917 | 67.059868
668.687012 | 55.321774 | 55.81385 | 56.592209 | 57.219261 | 57.851013 | 58.461308 | 59.193905 | 60.15937 | 61.865635 | 63.134319 | 64.446037 | 66.782516
670.273071 | 54.999477 | 55.542233 | 56.364605 | 56.883553 | 57.506786 | 58.056358 | 58.92244 | 59.943001 | 61.503292 | 62.837677 | 64.218468 | 66.457001
671.859131 | 54.743279 | 55.236931 | 56.035427 | 56.58849 | 57.221466 | 57.831432 | 58.580997 | 59.556671 | 61.235489 | 62.460709 | 63.791378 | 66.168022
673.445068 | 54.437279 | 54.961487 | 55.797943 | 56.341446 | 56.948685 | 57.518612 | 58.316002 | 59.183449 | 60.943901 | 62.191372 | 63.542419 | 65.957817
675.030945 | 54.17804 | 54.693821 | 55.464314 | 56.056213 | 56.659039 | 57.329891 | 58.040131 | 58.90556 | 60.635757 | 61.855331 | 63.210423 | 65.578125
676.61676 | 53.936089 | 54.433735 | 55.180607 | 55.780144 | 56.30724 | 56.983734 | 57.713554 | 58.654015 | 60.310806 | 61.561283 | 62.981785 | 65.313217
678.202515 | 53.697945 | 54.137722 | 54.879829 | 55.491741 | 56.062363 | 56.695129 | 57.40638 | 58.295963 | 59.956169 | 61.255756 | 62.567371 | 65.043694
679.788147 | 53.437794 | 53.886978 | 54.638985 | 55.223236 | 55.782066 | 56.318668 | 57.126579 | 58.050533 | 59.704113 | 60.960117 | 62.294155 | 64.741539
681.373657 | 53.22855 | 53.606167 | 54.388107 | 54.986443 | 55.515484 | 56.084572 | 56.813274 | 57.773357 | 59.394783 | 60.661514 | 61.919952 | 64.377007
682.959167 | 52.877632 | 53.337227 | 54.103355 | 54.623451 | 55.213364 | 55.871891 | 56.522579 | 57.469227 | 59.109112 | 60.278397 | 61.667156 | 64.170563
684.544617 | 52.599251 | 53.132553 | 53.889172 | 54.463005 | 54.938393 | 55.497944 | 56.264786 | 57.182606 | 58.786636 | 60.036526 | 61.359516 | 63.883282
686.129944 | 52.422977 | 52.840794 | 53.69685 | 54.131283 | 54.720875 | 55.296284 | 55.999245 | 56.897732 | 58.503586 | 59.693523 | 61.109386 | 63.528873
687.71521 | 52.15234 | 52.672173 | 53.366276 | 53.906834 | 54.40374 | 55.02676 | 55.700359 | 56.641171 | 58.235271 | 59.461315 | 60.729588 | 63.281345
689.300415 | 51.967693 | 52.395439 | 53.122799 | 53.618927 | 54.161491 | 54.719921 | 55.476311 | 56.291832 | 57.94186 | 59.117851 | 60.489864 | 63.032146
690.885498 | 51.6945 | 52.180233 | 52.895302 | 53.440205 | 53.903027 | 54.492916 | 55.1992 | 56.03154 | 57.60495 | 58.857796 | 60.143822 | 62.664894
692.470581 | 51.455639 | 51.868237 | 52.557053 | 53.158115 | 53.702042 | 54.257496 | 54.876625 | 55.862797 | 57.321651 | 58.536045 | 59.858929 | 62.352299
694.055542 | 51.227066 | 51.72303 | 52.381077 | 52.879887 | 53.455517 | 53.977203 | 54.593266 | 55.551037 | 57.085926 | 58.332027 | 59.595993 | 62.082111
695.640381 | 51.040119 | 51.525326 | 52.087776 | 52.682335 | 53.205009 | 53.841473 | 54.420792 | 55.297459 | 56.773037 | 57.958611 | 59.312378 | 61.819157
697.225159 | 50.806213 | 51.287521 | 51.922417 | 52.456543 | 52.981266 | 53.495995 | 54.200985 | 55.040279 | 56.461903 | 57.72459 | 59.056774 | 61.552456
698.809875 | 50.586212 | 51.057835 | 51.685699 | 52.217686 | 52.744045 | 53.200932 | 53.884697 | 54.66832 | 56.271458 | 57.434738 | 58.731472 | 61.16531
700.394531 | 50.374386 | 50.782463 | 51.491848 | 51.953869 | 52.519241 | 53.02306 | 53.611332 | 54.483658 | 56.084679 | 57.143265 | 58.435661 | 60.894409
701.979126 | 50.156044 | 50.637756 | 51.238983 | 51.762207 | 52.21962 | 52.773457 | 53.368416 | 54.295792 | 55.731537 | 56.941265 | 58.221039 | 60.679741
703.563599 | 50.014587 | 50.400173 | 51.010933 | 51.575603 | 52.010811 | 52.563957 | 53.192074 | 54.019707 | 55.434357 | 56.617764 | 57.868782 | 60.33992
705.147949 | 49.740677 | 50.209549 | 50.801746 | 51.291267 | 51.824383 | 52.348381 | 52.915646 | 53.761406 | 55.261677 | 56.381065 | 57.669445 | 60.101372
706.7323 | 49.555382 | 50.022339 | 50.639404 | 51.087616 | 51.634922 | 52.080654 | 52.73666 | 53.521439 | 54.904377 | 56.090332 | 57.348789 | 59.819645
708.316528 | 49.32571 | 49.812531 | 50.410717 | 50.882874 | 51.390049 | 51.843117 | 52.492069 | 53.220276 | 54.701977 | 55.822937 | 57.071514 | 59.540966
709.900696 | 49.098743 | 49.528008 | 50.22356 | 50.619366 | 51.124187 | 51.606064 | 52.25597 | 53.068554 | 54.492256 | 55.614697 | 56.800198 | 59.225071
711.484741 | 48.984612 | 49.36517 | 49.969986 | 50.413681 | 50.950668 | 51.442802 | 52.037479 | 52.821133 | 54.158859 | 55.384846 | 56.571991 | 59.041782
713.068726 | 48.807507 | 49.105911 | 49.886711 | 50.250729 | 50.747082 | 51.20327 | 51.836239 | 52.606403 | 53.954311 | 55.115448 | 56.280994 | 58.688557
714.652649 | 48.605858 | 49.033009 | 49.648087 | 50.020321 | 50.502899 | 50.942787 | 51.608303 | 52.41555 | 53.748653 | 54.820423 | 56.020298 | 58.423401
716.23645 | 48.4412 | 48.839035 | 49.409916 | 49.786926 | 50.3452 | 50.786156 | 51.382645 | 52.220562 | 53.51997 | 54.569614 | 55.798019 | 58.198853
717.82019 | 48.211201 | 48.658112 | 49.222019 | 49.609703 | 50.081009 | 50.607269 | 51.129066 | 51.955257 | 53.27803 | 54.443649 | 55.553032 | 57.946518
719.40387 | 47.994587 | 48.40863 | 48.971661 | 49.505054 | 49.90596 | 50.387085 | 50.952713 | 51.691719 | 53.005749 | 54.139729 | 55.303909 | 57.672901
720.987427 | 47.889683 | 48.295403 | 48.810276 | 49.256809 | 49.789574 | 50.163181 | 50.715702 | 51.517632 | 52.793262 | 53.885803 | 55.05769 | 57.357368
722.570923 | 47.753292 | 48.104649 | 48.669609 | 49.058052 | 49.531536 | 49.945766 | 50.571178 | 51.267487 | 52.601017 | 53.66024 | 54.828278 | 57.179295
724.154358 | 47.535225 | 47.848976 | 48.422001 | 48.914925 | 49.331364 | 49.713554 | 50.292877 | 51.094467 | 52.371174 | 53.446651 | 54.57906 | 56.898098
725.737671 | 47.373032 | 47.730942 | 48.256157 | 48.696392 | 49.114517 | 49.610653 | 50.140011 | 50.86187 | 52.220688 | 53.20694 | 54.308353 | 56.5522
727.320923 | 47.186443 | 47.518642 | 48.0994 | 48.534595 | 48.930645 | 49.423508 | 49.933594 | 50.663368 | 51.976311 | 53.025555 | 54.077038 | 56.391605
728.904053 | 46.981651 | 47.399559 | 47.956387 | 48.342632 | 48.778339 | 49.221218 | 49.702374 | 50.464878 | 51.76701 | 52.798508 | 53.874893 | 56.110867
730.487183 | 46.875126 | 47.197227 | 47.756001 | 48.15868 | 48.631069 | 49.022709 | 49.615456 | 50.301487 | 51.513916 | 52.525467 | 53.670609 | 55.927689
732.070129 | 46.684402 | 47.063446 | 47.640617 | 47.966587 | 48.421375 | 48.852757 | 49.306419 | 50.100903 | 51.3769 | 52.323792 | 53.39893 | 55.579472
733.653015 | 46.542645 | 46.85693 | 47.422657 | 47.813702 | 48.21352 | 48.64798 | 49.186264 | 49.91787 | 51.16227 | 52.086159 | 53.235344 | 55.431995
735.23584 | 46.385712 | 46.713467 | 47.259682 | 47.603096 | 48.068352 | 48.49704 | 49.030418 | 49.704365 | 50.970734 | 51.922199 | 52.949234 | 55.127357
736.818604 | 46.249107 | 46.576538 | 47.088531 | 47.507256 | 47.858879 | 48.340385 | 48.790833 | 49.520409 | 50.735783 | 51.657295 | 52.724979 | 54.90213
738.401245 | 46.039242 | 46.376225 | 46.940876 | 47.309517 | 47.760166 | 48.152653 | 48.668606 | 49.388077 | 50.550049 | 51.566551 | 52.589058 | 54.653919
739.983765 | 45.955688 | 46.262444 | 46.779442 | 47.154976 | 47.57016 | 47.978046 | 48.535091 | 49.167217 | 50.377964 | 51.325729 | 52.347763 | 54.51025
741.566284 | 45.79586 | 46.107262 | 46.629581 | 46.937485 | 47.435852 | 47.843254 | 48.296066 | 48.991241 | 50.143078 | 51.081902 | 52.11026 | 54.18462
743.148621 | 45.6464 | 45.980629 | 46.452408 | 46.820049 | 47.261154 | 47.69014 | 48.154785 | 48.849937 | 49.972576 | 50.871536 | 51.939732 | 54.073746
744.730896 | 45.485992 | 45.801971 | 46.323242 | 46.696831 | 47.11932 | 47.519608 | 48.00597 | 48.627937 | 49.852169 | 50.699459 | 51.755852 | 53.855511
746.31311 | 45.374184 | 45.649837 | 46.123329 | 46.552593 | 46.875717 | 47.333515 | 47.799973 | 48.454285 | 49.617699 | 50.534702 | 51.577198 | 53.562847
747.895264 | 45.143398 | 45.540295 | 46.057392 | 46.311783 | 46.767174 | 47.142262 | 47.631706 | 48.226059 | 49.467739 | 50.320171 | 51.337482 | 53.322235
749.477295 | 45.031906 | 45.372566 | 45.884071 | 46.194664 | 46.602051 | 47.020058 | 47.43108 | 48.095772 | 49.232132 | 50.20472 | 51.118698 | 53.172447
751.059204 | 44.833645 | 45.256874 | 45.762901 | 45.999386 | 46.500576 | 46.846588 | 47.316326 | 47.90126 | 49.082771 | 50.035408 | 50.887882 | 52.950726
752.641052 | 44.746155 | 45.069778 | 45.564209 | 45.880562 | 46.288216 | 46.678097 | 47.159214 | 47.788101 | 48.92445 | 49.816631 | 50.816071 | 52.699696
754.222839 | 44.683113 | 44.949947 | 45.426247 | 45.773933 | 46.137299 | 46.582237 | 47.003311 | 47.602448 | 48.741623 | 49.57513 | 50.569283 | 52.636002
755.804504 | 44.478748 | 44.817291 | 45.295883 | 45.595463 | 45.99308 | 46.422237 | 46.826447 | 47.421093 | 48.510712 | 49.469547 | 50.399185 | 52.342857
757.386108 | 44.349754 | 44.660221 | 45.148396 | 45.525547 | 45.877789 | 46.210495 | 46.724739 | 47.238041 | 48.385696 | 49.268078 | 50.188839 | 52.10746
758.96759 | 44.26688 | 44.553974 | 45.033752 | 45.320793 | 45.700485 | 46.128723 | 46.532181 | 47.119045 | 48.163597 | 49.067558 | 50.008671 | 51.905552
760.54895 | 44.126057 | 44.419189 | 44.919537 | 45.173717 | 45.522526 | 45.95583 | 46.378265 | 46.968655 | 48.072891 | 48.848591 | 49.874825 | 51.88047
762.13031 | 43.983063 | 44.271645 | 44.728271 | 45.116386 | 45.431087 | 45.804985 | 46.249134 | 46.867493 | 47.884911 | 48.746857 | 49.703995 | 51.553249
763.711548 | 43.828365 | 44.205143 | 44.60157 | 44.970341 | 45.308514 | 45.646984 | 46.05497 | 46.660633 | 47.769699 | 48.549751 | 49.53339 | 51.384209
765.292664 | 43.740341 | 44.0126 | 44.442417 | 44.76807 | 45.129059 | 45.51759 | 45.973759 | 46.542679 | 47.596867 | 48.438671 | 49.343056 | 51.208836
766.873657 | 43.526073 | 43.898945 | 44.355244 | 44.660233 | 44.99115 | 45.399113 | 45.804092 | 46.407818 | 47.423874 | 48.272686 | 49.09428 | 50.977276
768.454651 | 43.515892 | 43.802456 | 44.223831 | 44.513977 | 44.866413 | 45.198254 | 45.704491 | 46.225288 | 47.233562 | 48.108513 | 48.951958 | 50.843109
770.035522 | 43.33511 | 43.702061 | 44.097755 | 44.416195 | 44.764175 | 45.142994 | 45.53727 | 46.133732 | 47.125542 | 47.95945 | 48.81987 | 50.657379
771.616272 | 43.228817 | 43.531368 | 43.920033 | 44.256924 | 44.680191 | 45.001942 | 45.408844 | 45.962059 | 46.948856 | 47.779659 | 48.741581 | 50.493683
773.196899 | 43.145554 | 43.396847 | 43.888653 | 44.100872 | 44.462158 | 44.838921 | 45.258343 | 45.757725 | 46.859615 | 47.605011 | 48.503456 | 50.304707
774.777466 | 43.018471 | 43.283829 | 43.726219 | 44.060242 | 44.34058 | 44.706165 | 45.120808 | 45.684891 | 46.63953 | 47.487968 | 48.346615 | 50.116135
776.358032 | 42.875736 | 43.171635 | 43.625496 | 43.958698 | 44.251724 | 44.565517 | 44.990746 | 45.599709 | 46.49057 | 47.291668 | 48.120083 | 49.982025
777.938354 | 42.77018 | 43.073723 | 43.458431 | 43.743824 | 44.146309 | 44.42403 | 44.841175 | 45.455429 | 46.403416 | 47.204819 | 48.039158 | 49.780766
779.518677 | 42.676361 | 42.977001 | 43.376228 | 43.616837 | 44.012348 | 44.34737 | 44.800125 | 45.287891 | 46.264996 | 47.035877 | 47.874157 | 49.588512
781.098877 | 42.543964 | 42.862141 | 43.263237 | 43.612953 | 43.897091 | 44.203148 | 44.598064 | 45.125671 | 46.136066 | 46.835667 | 47.718601 | 49.425297
782.678955 | 42.40741 | 42.715153 | 43.093788 | 43.441971 | 43.751293 | 44.109604 | 44.453724 | 45.044369 | 45.967682 | 46.717613 | 47.611526 | 49.309608
784.258972 | 42.34108 | 42.653149 | 42.993851 | 43.334099 | 43.664032 | 43.987522 | 44.347412 | 44.860432 | 45.825249 | 46.650845 | 47.408684 | 49.159111
785.838928 | 42.215393 | 42.504086 | 42.931118 | 43.188511 | 43.562233 | 43.834122 | 44.294086 | 44.795856 | 45.71273 | 46.450459 | 47.251801 | 48.906132
787.418701 | 42.161453 | 42.420906 | 42.803196 | 43.113071 | 43.408772 | 43.739567 | 44.12801 | 44.675278 | 45.586063 | 46.369961 | 47.198406 | 48.821445
788.998413 | 41.944836 | 42.27071 | 42.629208 | 42.956646 | 43.242027 | 43.634766 | 44.020382 | 44.534405 | 45.408852 | 46.173904 | 46.966114 | 48.646332
790.578064 | 41.866127 | 42.156311 | 42.537296 | 42.863575 | 43.21278 | 43.468304 | 43.844589 | 44.420181 | 45.290424 | 46.013336 | 46.859886 | 48.490662
792.157593 | 41.795818 | 42.059677 | 42.436958 | 42.745224 | 43.012989 | 43.35886 | 43.726135 | 44.295616 | 45.245316 | 45.947262 | 46.712437 | 48.343891
793.737061 | 41.718582 | 41.998936 | 42.371056 | 42.640587 | 42.926937 | 43.297947 | 43.693718 | 44.165962 | 45.068745 | 45.814732 | 46.606045 | 48.126648
795.316406 | 41.614864 | 41.858879 | 42.238899 | 42.478012 | 42.820721 | 43.164192 | 43.606266 | 44.049393 | 44.920891 | 45.614964 | 46.399921 | 48.049587
796.89563 | 41.522202 | 41.813416 | 42.158043 | 42.471474 | 42.747993 | 43.054684 | 43.413799 | 43.899506 | 44.836731 | 45.552464 | 46.354637 | 47.927441
798.474731 | 41.413776 | 41.679485 | 42.06052 | 42.353756 | 42.657852 | 42.910114 | 43.327698 | 43.812237 | 44.726204 | 45.425327 | 46.205166 | 47.809727
800.053833 | 41.296505 | 41.638943 | 41.952095 | 42.214294 | 42.561493 | 42.860073 | 43.181606 | 43.684464 | 44.621151 | 45.305317 | 45.941097 | 47.671551
801.632751 | 41.191776 | 41.532372 | 41.843029 | 42.118912 | 42.416912 | 42.780762 | 43.101635 | 43.617512 | 44.442604 | 45.154552 | 45.910122 | 47.448204
803.211609 | 41.135105 | 41.394501 | 41.809517 | 42.052483 | 42.325459 | 42.671379 | 43.030777 | 43.544006 | 44.338943 | 45.060314 | 45.788406 | 47.344086
804.790405 | 41.051262 | 41.308605 | 41.608517 | 41.954536 | 42.262424 | 42.557831 | 42.88903 | 43.441158 | 44.230553 | 44.949467 | 45.682842 | 47.238785
806.369019 | 40.906174 | 41.175438 | 41.549206 | 41.80183 | 42.107994 | 42.40799 | 42.789936 | 43.249043 | 44.084301 | 44.790821 | 45.521591 | 47.034267
807.947571 | 40.776821 | 41.103569 | 41.508526 | 41.694473 | 42.015785 | 42.322037 | 42.663273 | 43.129074 | 43.970383 | 44.640686 | 45.41444 | 46.871838
809.526001 | 40.716362 | 40.974972 | 41.347073 | 41.57999 | 41.853966 | 42.289948 | 42.563351 | 43.025333 | 43.932648 | 44.541763 | 45.26598 | 46.74279
811.10437 | 40.680878 | 40.877159 | 41.227859 | 41.514156 | 41.788322 | 42.078445 | 42.434158 | 42.908089 | 43.777718 | 44.444172 | 45.131454 | 46.626781
812.682617 | 40.509483 | 40.753937 | 41.114353 | 41.37534 | 41.675552 | 41.934353 | 42.310482 | 42.833229 | 43.570477 | 44.260292 | 45.047951 | 46.553356
814.260803 | 40.473751 | 40.709538 | 41.056412 | 41.291668 | 41.546413 | 41.857407 | 42.228397 | 42.776901 | 43.504387 | 44.156128 | 44.95369 | 46.421989
815.838867 | 40.342094 | 40.611656 | 40.950424 | 41.23452 | 41.52 | 41.783287 | 42.138588 | 42.562458 | 43.456432 | 44.07415 | 44.782364 | 46.237709
817.416809 | 40.294956 | 40.521633 | 40.848434 | 41.190056 | 41.329205 | 41.651772 | 42.059258 | 42.454933 | 43.272881 | 43.959545 | 44.69236 | 46.064865
818.99469 | 40.112564 | 40.438431 | 40.808235 | 40.971542 | 41.346287 | 41.59539 | 41.937649 | 42.374897 | 43.218353 | 43.840527 | 44.509842 | 45.974308
820.572388 | 40.130562 | 40.380573 | 40.718399 | 40.979267 | 41.244179 | 41.551609 | 41.851189 | 42.285831 | 43.080044 | 43.673576 | 44.489639 | 45.916565
822.150085 | 40.030472 | 40.211952 | 40.599628 | 40.866222 | 41.094067 | 41.429703 | 41.74287 | 42.206856 | 42.973137 | 43.653912 | 44.298458 | 45.704395
823.727661 | 39.882881 | 40.11758 | 40.460384 | 40.780949 | 41.044735 | 41.310719 | 41.611206 | 42.117203 | 42.903728 | 43.544868 | 44.166824 | 45.587795
825.305054 | 39.862617 | 40.084549 | 40.400467 | 40.616684 | 40.936188 | 41.199322 | 41.564644 | 41.973206 | 42.758686 | 43.454216 | 44.079884 | 45.456291
826.882446 | 39.726463 | 40.000702 | 40.322163 | 40.585064 | 40.78159 | 41.095768 | 41.4627 | 41.886345 | 42.681206 | 43.259228 | 43.960644 | 45.41457
828.459656 | 39.662785 | 39.857437 | 40.20414 | 40.454876 | 40.805897 | 41.032784 | 41.291771 | 41.757011 | 42.567509 | 43.185539 | 43.781635 | 45.271244
830.036743 | 39.589447 | 39.806332 | 40.144882 | 40.350197 | 40.700748 | 40.937054 | 41.231739 | 41.696857 | 42.479374 | 43.002537 | 43.716808 | 45.029846
831.61377 | 39.477894 | 39.75272 | 40.02227 | 40.293148 | 40.611988 | 40.807812 | 41.223118 | 41.593506 | 42.410202 | 42.984894 | 43.579819 | 45.003136
833.190735 | 39.437347 | 39.571953 | 39.944386 | 40.190197 | 40.478382 | 40.704033 | 41.095715 | 41.434952 | 42.230804 | 42.86586 | 43.521393 | 44.859756
834.767578 | 39.339653 | 39.554001 | 39.819172 | 40.106972 | 40.439751 | 40.662083 | 40.989578 | 41.425247 | 42.172916 | 42.752007 | 43.433018 | 44.802025
836.344238 | 39.22506 | 39.480679 | 39.804031 | 40.064003 | 40.324318 | 40.558773 | 40.905849 | 41.343761 | 42.03336 | 42.713615 | 43.32798 | 44.638298
837.920898 | 39.236702 | 39.410732 | 39.757656 | 39.951725 | 40.246883 | 40.427883 | 40.772598 | 41.207146 | 41.948952 | 42.576149 | 43.203041 | 44.555809
839.497375 | 39.109974 | 39.359394 | 39.583767 | 39.949291 | 40.199139 | 40.368332 | 40.798477 | 41.136135 | 41.866581 | 42.468327 | 43.123161 | 44.417366
841.073853 | 39.00256 | 39.229465 | 39.58342 | 39.818687 | 40.062244 | 40.309853 | 40.626446 | 41.030285 | 41.800411 | 42.344975 | 42.999271 | 44.310772
842.650085 | 38.900261 | 39.156647 | 39.488205 | 39.657608 | 39.978153 | 40.212887 | 40.602577 | 40.938118 | 41.695488 | 42.298931 | 42.917099 | 44.213108
844.226257 | 38.876034 | 39.060799 | 39.357452 | 39.676575 | 39.852432 | 40.191055 | 40.430248 | 40.893673 | 41.601353 | 42.170567 | 42.897259 | 44.063187
845.802368 | 38.806942 | 39.022247 | 39.374863 | 39.589973 | 39.806644 | 40.088238 | 40.432838 | 40.816334 | 41.50523 | 42.121037 | 42.691822 | 43.96505
847.378296 | 38.668262 | 38.897369 | 39.19857 | 39.527508 | 39.722828 | 39.938839 | 40.230125 | 40.729366 | 41.469139 | 41.976059 | 42.591194 | 43.857952
848.954224 | 38.65007 | 38.843304 | 39.126614 | 39.380295 | 39.668987 | 39.884007 | 40.20182 | 40.583382 | 41.32402 | 41.863152 | 42.461876 | 43.795589
850.529968 | 38.573948 | 38.850254 | 39.1054 | 39.282879 | 39.554119 | 39.817818 | 40.084118 | 40.584526 | 41.229832 | 41.827244 | 42.486816 | 43.621517
852.105652 | 38.516457 | 38.738728 | 38.963112 | 39.236095 | 39.489098 | 39.703011 | 40.048244 | 40.457981 | 41.187927 | 41.701443 | 42.323463 | 43.575439
853.681152 | 38.418503 | 38.672588 | 38.903744 | 39.193073 | 39.342331 | 39.648514 | 39.897209 | 40.378422 | 41.043167 | 41.632801 | 42.212814 | 43.468063
855.256653 | 38.293835 | 38.488461 | 38.845455 | 39.121075 | 39.388157 | 39.508236 | 39.831715 | 40.307827 | 40.968384 | 41.494259 | 42.131638 | 43.401077
856.831909 | 38.250221 | 38.442459 | 38.770622 | 38.984421 | 39.215298 | 39.493942 | 39.786427 | 40.192406 | 40.874943 | 41.387939 | 41.968258 | 43.192623
858.407227 | 38.145767 | 38.422264 | 38.709396 | 38.941864 | 39.224945 | 39.417885 | 39.710506 | 40.055702 | 40.793106 | 41.334606 | 41.983006 | 43.134399
859.9823 | 38.145542 | 38.373569 | 38.605618 | 38.833927 | 39.145382 | 39.292961 | 39.603962 | 40.034893 | 40.75705 | 41.228935 | 41.881283 | 43.038429
861.557312 | 38.047466 | 38.275604 | 38.508446 | 38.838005 | 39.010906 | 39.241646 | 39.52879 | 39.928543 | 40.591122 | 41.096172 | 41.742958 | 42.968384
863.132202 | 37.936134 | 38.219395 | 38.421906 | 38.65527 | 38.93922 | 39.184845 | 39.406723 | 39.849159 | 40.540245 | 41.081696 | 41.702175 | 42.840244
864.707031 | 37.917706 | 38.120712 | 38.408569 | 38.636204 | 38.836742 | 39.150372 | 39.435856 | 39.770542 | 40.412403 | 40.978977 | 41.559948 | 42.683403
866.281738 | 37.786907 | 38.112625 | 38.350864 | 38.50795 | 38.838795 | 39.027683 | 39.366558 | 39.67709 | 40.387573 | 40.90699 | 41.47192 | 42.675934
867.856262 | 37.74984 | 37.999935 | 38.266384 | 38.53072 | 38.696377 | 38.968594 | 39.100971 | 39.681286 | 40.303516 | 40.827816 | 41.387775 | 42.552986
869.430786 | 37.73988 | 37.94379 | 38.273212 | 38.437572 | 38.634399 | 38.912441 | 39.120075 | 39.496376 | 40.238438 | 40.733307 | 41.278957 | 42.514122
871.005066 | 37.657021 | 37.842667 | 38.103737 | 38.334473 | 38.537178 | 38.862526 | 39.05975 | 39.427292 | 40.067089 | 40.617859 | 41.223682 | 42.287079
872.579285 | 37.606064 | 37.814613 | 38.060123 | 38.292297 | 38.492962 | 38.712738 | 38.996494 | 39.378365 | 40.025509 | 40.663548 | 41.154514 | 42.32682
874.153442 | 37.431232 | 37.716812 | 37.962841 | 38.138138 | 38.420757 | 38.68346 | 38.9706 | 39.342178 | 39.952751 | 40.449482 | 41.001518 | 42.205757
875.727417 | 37.457603 | 37.672905 | 37.924301 | 38.045311 | 38.305771 | 38.604843 | 38.859814 | 39.27927 | 39.854839 | 40.447514 | 40.952579 | 42.050957
877.301392 | 37.36211 | 37.490273 | 37.817226 | 38.019306 | 38.266529 | 38.493965 | 38.769119 | 39.184998 | 39.838375 | 40.383675 | 40.862141 | 42.011162
878.875183 | 37.316628 | 37.54689 | 37.764149 | 37.966141 | 38.208549 | 38.43219 | 38.721039 | 39.095695 | 39.751541 | 40.297054 | 40.768208 | 41.882999
880.448853 | 37.231182 | 37.422153 | 37.664753 | 37.886997 | 38.180645 | 38.37767 | 38.606678 | 39.029839 | 39.671005 | 40.159649 | 40.728939 | 41.834373
882.022339 | 37.158596 | 37.308979 | 37.580196 | 37.776398 | 38.037491 | 38.266884 | 38.597935 | 38.919411 | 39.591198 | 40.105682 | 40.611511 | 41.73069
883.595886 | 37.13237 | 37.295082 | 37.506889 | 37.698685 | 38.019077 | 38.232025 | 38.550026 | 38.921272 | 39.556637 | 40.078209 | 40.529984 | 41.565434
885.16925 | 37.051483 | 37.252262 | 37.445637 | 37.653393 | 37.935516 | 38.09877 | 38.382118 | 38.794533 | 39.373058 | 39.947189 | 40.55191 | 41.562939
886.742371 | 36.967869 | 37.18919 | 37.365742 | 37.669884 | 37.860107 | 38.041748 | 38.368023 | 38.725601 | 39.396404 | 39.824234 | 40.282715 | 41.453407
888.315552 | 36.919483 | 37.081718 | 37.343323 | 37.528858 | 37.809036 | 37.914215 | 38.298458 | 38.636497 | 39.313786 | 39.843826 | 40.293217 | 41.401154
889.88855 | 36.918816 | 37.007248 | 37.283783 | 37.527172 | 37.72364 | 38.007133 | 38.27121 | 38.548832 | 39.23542 | 39.635826 | 40.195152 | 41.277458
891.461426 | 36.824238 | 36.95573 | 37.292332 | 37.445065 | 37.772423 | 37.872005 | 38.112026 | 38.480072 | 39.049473 | 39.650036 | 40.162861 | 41.236233
893.03418 | 36.732452 | 36.870789 | 37.188976 | 37.432961 | 37.575562 | 37.855244 | 38.081757 | 38.449852 | 39.09095 | 39.522667 | 40.081882 | 41.150337
894.606812 | 36.697998 | 36.833889 | 37.093925 | 37.32626 | 37.492031 | 37.743786 | 38.013241 | 38.278931 | 38.910172 | 39.452461 | 39.966007 | 41.067764
896.179382 | 36.531086 | 36.760372 | 37.054344 | 37.22298 | 37.455109 | 37.639168 | 37.959972 | 38.370979 | 38.883121 | 39.410351 | 39.963505 | 40.938805
897.75177 | 36.509762 | 36.661793 | 36.972328 | 37.157841 | 37.407387 | 37.680779 | 37.907253 | 38.233978 | 38.87085 | 39.328026 | 39.784447 | 40.889763
899.324097 | 36.458546 | 36.677094 | 36.950562 | 37.072857 | 37.346207 | 37.518978 | 37.758762 | 38.211872 | 38.761906 | 39.230476 | 39.756973 | 40.823174
900.896301 | 36.382225 | 36.62096 | 36.785225 | 37.074844 | 37.253754 | 37.468616 | 37.7085 | 38.083508 | 38.621681 | 39.175205 | 39.633678 | 40.780792
902.468384 | 36.355907 | 36.570473 | 36.79665 | 37.014961 | 37.158272 | 37.410118 | 37.668152 | 38.073906 | 38.639153 | 39.131142 | 39.631653 | 40.672081
904.040344 | 36.307911 | 36.502205 | 36.761532 | 36.888439 | 37.225567 | 37.358105 | 37.580601 | 37.916843 | 38.567188 | 39.076931 | 39.544155 | 40.517834
905.612183 | 36.250637 | 36.446796 | 36.687107 | 36.840538 | 37.114269 | 37.297443 | 37.480774 | 37.853184 | 38.494274 | 38.969704 | 39.416046 | 40.441975
907.183899 | 36.165585 | 36.406597 | 36.616943 | 36.821339 | 37.022976 | 37.246429 | 37.50856 | 37.841389 | 38.456852 | 38.829792 | 39.422863 | 40.401878
908.755493 | 36.178074 | 36.259232 | 36.544529 | 36.764111 | 36.999142 | 37.184074 | 37.402569 | 37.777554 | 38.41119 | 38.838234 | 39.305313 | 40.341286
910.326965 | 36.002243 | 36.217606 | 36.551373 | 36.679958 | 36.88168 | 37.076797 | 37.38549 | 37.807121 | 38.286697 | 38.749168 | 39.191769 | 40.267265
911.898315 | 35.982254 | 36.142593 | 36.429424 | 36.563648 | 36.889778 | 36.989693 | 37.321346 | 37.640312 | 38.252342 | 38.779064 | 39.100636 | 40.11734
913.469604 | 35.985813 | 36.149815 | 36.322655 | 36.532627 | 36.811535 | 37.034718 | 37.27079 | 37.604706 | 38.18605 | 38.618961 | 39.158897 | 40.167114
915.04071 | 35.901821 | 36.054527 | 36.31839 | 36.508537 | 36.728943 | 36.832962 | 37.244926 | 37.499119 | 38.107212 | 38.591915 | 39.092865 | 40.025135
916.611694 | 35.810322 | 35.996067 | 36.282116 | 36.481403 | 36.692471 | 36.842762 | 37.060574 | 37.40023 | 38.089634 | 38.448902 | 39.003345 | 39.970058
918.182617 | 35.788948 | 35.980862 | 36.228298 | 36.44281 | 36.5546 | 36.810696 | 37.068996 | 37.417801 | 37.950085 | 38.409092 | 38.865379 | 39.926594
919.753418 | 35.772621 | 35.905003 | 36.123196 | 36.310379 | 36.570389 | 36.697731 | 36.967987 | 37.33865 | 37.924774 | 38.365036 | 38.9016 | 39.79155
921.324036 | 35.683517 | 35.866566 | 36.030827 | 36.280499 | 36.484665 | 36.73423 | 36.881138 | 37.327923 | 37.806522 | 38.270576 | 38.768463 | 39.669823
922.894653 | 35.624786 | 35.774384 | 35.933407 | 36.224117 | 36.498619 | 36.668221 | 36.841553 | 37.252632 | 37.747379 | 38.196701 | 38.702263 | 39.62207
924.465027 | 35.613735 | 35.736755 | 35.982101 | 36.19268 | 36.376495 | 36.586384 | 36.8092 | 37.180759 | 37.761436 | 38.086693 | 38.688534 | 39.632244
926.035278 | 35.530979 | 35.699062 | 35.884544 | 36.127205 | 36.405224 | 36.485115 | 36.863106 | 37.130371 | 37.659943 | 38.026897 | 38.537762 | 39.471462
927.605469 | 35.461964 | 35.584415 | 35.790821 | 36.066345 | 36.234352 | 36.462543 | 36.669815 | 37.052055 | 37.571892 | 37.977268 | 38.466446 | 39.439907
929.175476 | 35.38966 | 35.514206 | 35.747917 | 36.019329 | 36.198257 | 36.315899 | 36.607029 | 37.012012 | 37.574848 | 37.967125 | 38.423428 | 39.438072
930.745422 | 35.354988 | 35.510021 | 35.754379 | 35.926689 | 36.154774 | 36.394405 | 36.584557 | 37.02459 | 37.397743 | 37.848568 | 38.402409 | 39.33419
932.315247 | 35.306774 | 35.45826 | 35.656654 | 35.866871 | 36.068794 | 36.315708 | 36.551716 | 36.950123 | 37.364876 | 37.84726 | 38.344879 | 39.351898
933.884949 | 35.231159 | 35.467793 | 35.717876 | 35.890827 | 36.127831 | 36.30785 | 36.510876 | 36.779907 | 37.374107 | 37.793465 | 38.198097 | 39.204647
935.454468 | 35.236076 | 35.413448 | 35.636627 | 35.778877 | 36.00346 | 36.210781 | 36.452602 | 36.789711 | 37.311756 | 37.778889 | 38.189293 | 39.102051
937.023926 | 35.27393 | 35.398148 | 35.552841 | 35.782673 | 35.883617 | 36.190166 | 36.385723 | 36.723927 | 37.234043 | 37.783722 | 38.188553 | 39.022202
938.593262 | 35.227859 | 35.276878 | 35.504639 | 35.676609 | 35.844563 | 36.053619 | 36.334923 | 36.746258 | 37.184647 | 37.586853 | 38.023415 | 39.077942
940.162415 | 35.15086 | 35.275417 | 35.515915 | 35.624531 | 35.835773 | 36.067276 | 36.268486 | 36.583984 | 37.214771 | 37.447067 | 38.062756 | 38.851013
941.731445 | 34.924156 | 35.266918 | 35.383892 | 35.573128 | 35.739552 | 36.043144 | 36.347507 | 36.620949 | 37.09198 | 37.340378 | 37.981422 | 38.85952
943.300415 | 34.930183 | 35.214737 | 35.441891 | 35.464008 | 35.703644 | 35.942009 | 36.237595 | 36.654522 | 36.937088 | 37.463058 | 38.015522 | 38.85379
944.869263 | 34.956078 | 35.143822 | 35.257504 | 35.375275 | 35.696526 | 35.901772 | 36.027313 | 36.422165 | 36.927841 | 37.458469 | 37.837963 | 38.713017
946.437866 | 35.02285 | 35.025639 | 35.171822 | 35.441559 | 35.713177 | 35.719971 | 35.992828 | 36.328678 | 36.907902 | 37.250351 | 37.672977 | 38.637569
948.006531 | 34.764984 | 34.901539 | 35.266685 | 35.385265 | 35.557026 | 35.763535 | 35.985134 | 36.365459 | 36.810123 | 37.153385 | 37.75845 | 38.432213
949.57489 | 34.748096 | 34.88958 | 35.083191 | 35.249207 | 35.433586 | 35.634544 | 35.841984 | 36.280865 | 36.682892 | 37.339394 | 37.6091 | 38.502331
951.14325 | 34.806 | 34.818626 | 35.085415 | 35.357925 | 35.438431 | 35.625237 | 35.942059 | 36.319027 | 36.697712 | 37.243828 | 37.545578 | 38.451454
952.711426 | 34.698952 | 34.85125 | 35.10944 | 35.27179 | 35.364868 | 35.594452 | 35.922321 | 36.046482 | 36.665028 | 36.906963 | 37.451862 | 38.390781
954.27948 | 34.625404 | 34.761555 | 35.031109 | 35.199856 | 35.281178 | 35.516766 | 35.760895 | 36.129833 | 36.683128 | 37.033035 | 37.516144 | 38.251019
955.847473 | 34.515224 | 34.70853 | 34.851074 | 35.206139 | 35.315987 | 35.52985 | 35.661369 | 36.04525 | 36.532799 | 37.054874 | 37.288338 | 38.23518
957.415222 | 34.561359 | 34.708572 | 34.839867 | 35.012817 | 35.23769 | 35.425476 | 35.65086 | 36.030735 | 36.521259 | 36.924213 | 37.242123 | 38.271931
958.98291 | 34.379047 | 34.563267 | 34.854412 | 35.038013 | 35.132626 | 35.334946 | 35.578251 | 35.860645 | 36.401272 | 36.990025 | 37.265614 | 38.031578
960.550476 | 34.38179 | 34.540901 | 34.680988 | 34.882252 | 35.080872 | 35.289356 | 35.514687 | 35.945793 | 36.413269 | 36.797573 | 37.240192 | 37.97044
962.117981 | 34.257366 | 34.439968 | 34.638046 | 34.917831 | 35.124382 | 35.266838 | 35.502945 | 35.830185 | 36.297222 | 36.710693 | 37.11515 | 37.966881
963.685242 | 34.299904 | 34.480064 | 34.777622 | 34.816662 | 34.94706 | 35.137455 | 35.531521 | 35.695095 | 36.24641 | 36.642265 | 37.045757 | 37.886162
965.252441 | 34.291397 | 34.37394 | 34.637852 | 34.76318 | 34.943501 | 35.170589 | 35.343586 | 35.72448 | 36.15366 | 36.633263 | 36.987404 | 37.754772
966.819458 | 34.221603 | 34.289989 | 34.451138 | 34.729038 | 34.893528 | 35.099297 | 35.276211 | 35.564079 | 36.120876 | 36.589806 | 36.93774 | 37.718338
968.386353 | 34.096607 | 34.32803 | 34.509007 | 34.709301 | 34.922138 | 34.974651 | 35.284801 | 35.678795 | 36.038242 | 36.523479 | 36.861488 | 37.775196
969.953125 | 34.127682 | 34.246685 | 34.480061 | 34.558754 | 34.901844 | 35.082783 | 35.32423 | 35.566212 | 36.074562 | 36.36636 | 36.853695 | 37.562912
971.519836 | 34.063648 | 34.199886 | 34.318783 | 34.544426 | 34.723621 | 34.87434 | 35.148438 | 35.418587 | 36.007977 | 36.316456 | 36.699951 | 37.590675
973.086304 | 33.967823 | 34.169434 | 34.330875 | 34.530666 | 34.717236 | 34.876129 | 34.997368 | 35.393391 | 35.923752 | 36.28896 | 36.666988 | 37.590416
974.65271 | 33.884548 | 34.01675 | 34.237885 | 34.463772 | 34.651028 | 34.740482 | 35.03537 | 35.295551 | 35.824085 | 36.200806 | 36.734539 | 37.52029
976.219055 | 33.888927 | 34.127819 | 34.310692 | 34.553413 | 34.563438 | 34.750446 | 35.104073 | 35.228901 | 35.823517 | 36.202209 | 36.582718 | 37.460545
977.785156 | 33.786148 | 34.026672 | 34.125168 | 34.315792 | 34.652802 | 34.760784 | 34.903217 | 35.151062 | 35.772938 | 36.058853 | 36.563908 | 37.360813
979.351196 | 33.800056 | 33.943871 | 34.21516 | 34.386715 | 34.457226 | 34.701595 | 34.935863 | 35.212898 | 35.623711 | 36.050095 | 36.562214 | 37.254753
980.916992 | 33.752941 | 33.888126 | 34.070824 | 34.233646 | 34.515682 | 34.549129 | 34.813908 | 35.117229 | 35.568596 | 36.013546 | 36.372059 | 37.140881
982.482788 | 33.71603 | 33.850525 | 34.084209 | 34.266254 | 34.425995 | 34.533607 | 34.739223 | 35.1745 | 35.54488 | 36.067993 | 36.424961 | 37.253216
984.048462 | 33.742344 | 33.85022 | 34.007893 | 34.227776 | 34.466602 | 34.536343 | 34.742092 | 35.076027 | 35.592613 | 35.957687 | 36.337029 | 37.211567
985.613892 | 33.590347 | 33.822979 | 33.87191 | 34.120316 | 34.309456 | 34.454979 | 34.748634 | 35.049675 | 35.560497 | 36.024384 | 36.297787 | 37.135471
987.179199 | 33.597725 | 33.715015 | 33.993809 | 34.129757 | 34.262909 | 34.384418 | 34.707703 | 34.874172 | 35.407303 | 35.794785 | 36.232853 | 36.948677
988.744446 | 33.606407 | 33.74527 | 33.855686 | 34.059227 | 34.19067 | 34.505623 | 34.656364 | 34.923321 | 35.426979 | 35.853455 | 36.121948 | 37.009521
990.309448 | 33.532494 | 33.667301 | 33.971863 | 34.020443 | 34.198685 | 34.341396 | 34.593803 | 34.834194 | 35.394016 | 35.801613 | 36.109028 | 36.976524
991.874512 | 33.44482 | 33.624855 | 33.822136 | 33.932312 | 34.107834 | 34.296974 | 34.637527 | 34.935234 | 35.313484 | 35.688732 | 35.9758 | 36.816624
993.43927 | 33.449387 | 33.602608 | 33.793755 | 33.820698 | 34.092831 | 34.283352 | 34.488476 | 34.834175 | 35.265785 | 35.606941 | 35.937222 | 36.821018
995.004028 | 33.395802 | 33.461079 | 33.789959 | 33.892632 | 34.092567 | 34.194885 | 34.404564 | 34.662209 | 35.151447 | 35.667366 | 35.925945 | 36.726215
996.568542 | 33.346462 | 33.383911 | 33.659081 | 33.792488 | 34.071857 | 34.073936 | 34.333977 | 34.813984 | 35.112873 | 35.582321 | 35.844681 | 36.70153
998.132935 | 33.302868 | 33.430904 | 33.547096 | 33.811344 | 33.859386 | 34.141212 | 34.264339 | 34.455532 | 35.034958 | 35.435833 | 35.816154 | 36.541046
999.697266 | 33.287121 | 33.499054 | 33.658932 | 33.723125 | 33.910656 | 34.031242 | 34.287437 | 34.544189 | 35.018398 | 35.421062 | 35.829334 | 36.524742

## Delta
Spectroscopic Ellipsometric (SE) Data: Delta
Scan ID | d01 | g01 | h01 | i02 | j01 | k01 | l01 | m01 | n01 | p01 | q01 | r01
RH (%) | 1 | 4 | 10 | 20 | 30 | 40 | 50 | 60 | 70 | 75 | 80 | 85
Wavelength (nm) | Delta | Delta | Delta | Delta | Delta | Delta | Delta | Delta | Delta | Delta | Delta | Delta
450.816711 | -62.089928 | -62.021709 | -62.206158 | -62.008816 | -62.290417 | -62.482414 | -62.66206 | -62.930832 | -63.692059 | -64.244781 | -64.872673 | -66.181198
452.410248 | -61.955677 | -61.743549 | -61.796822 | -61.876183 | -62.091736 | -62.458576 | -62.459991 | -62.793064 | -63.336781 | -64.101456 | -64.514771 | -65.832329
454.003723 | -61.766788 | -61.605377 | -61.7346 | -61.890511 | -61.894581 | -61.976357 | -62.333435 | -62.647751 | -63.122845 | -63.538456 | -64.245483 | -65.533821
455.597168 | -61.6847 | -61.451336 | -61.483051 | -61.568336 | -61.66317 | -61.813217 | -62.01511 | -62.338978 | -63.046192 | -63.559284 | -64.076683 | -65.17347
457.190613 | -61.743015 | -61.350918 | -61.458801 | -61.669189 | -61.62656 | -61.763107 | -61.973228 | -62.092571 | -62.818756 | -63.285442 | -63.797657 | -64.948448
458.783997 | -61.628025 | -61.327766 | -61.326271 | -61.271427 | -61.586739 | -61.605762 | -61.643623 | -62.007233 | -62.554348 | -63.063789 | -63.578766 | -64.616692
460.37735 | -61.505547 | -61.125134 | -61.299988 | -61.24543 | -61.263954 | -61.394596 | -61.57869 | -61.800091 | -62.37516 | -62.846294 | -63.454998 | -64.371834
461.970703 | -61.374935 | -60.940754 | -60.96608 | -60.963257 | -61.132771 | -61.26545 | -61.363998 | -61.701931 | -62.003761 | -62.680363 | -63.117363 | -64.122162
463.563965 | -61.062904 | -60.903793 | -60.86092 | -60.867439 | -61.032425 | -60.913223 | -61.293537 | -61.597176 | -62.046173 | -62.277401 | -62.874523 | -63.8769
465.157227 | -61.081745 | -60.607773 | -60.68412 | -60.707306 | -60.938931 | -60.967834 | -61.10746 | -61.254566 | -61.690369 | -62.121548 | -62.652538 | -63.567032
466.750427 | -60.904018 | -60.570255 | -60.583496 | -60.58416 | -60.675411 | -60.794113 | -60.987774 | -61.257339 | -61.708778 | -62.019337 | -62.297195 | -63.421093
468.343597 | -60.776279 | -60.417355 | -60.344147 | -60.481945 | -60.59478 | -60.494492 | -60.704716 | -60.860435 | -61.439754 | -61.824997 | -62.205471 | -63.201958
469.936707 | -60.613197 | -60.167122 | -60.328911 | -60.283974 | -60.34301 | -60.462395 | -60.653614 | -60.725887 | -61.153706 | -61.697582 | -62.09462 | -63.038101
471.529846 | -60.394585 | -60.110992 | -60.076538 | -60.050007 | -60.284649 | -60.327713 | -60.466991 | -60.579079 | -60.995502 | -61.418022 | -61.951244 | -62.75293
473.122894 | -60.396332 | -59.989517 | -60.039928 | -60.181561 | -60.078503 | -60.059353 | -60.217587 | -60.542389 | -60.923775 | -61.280704 | -61.784 | -62.586533
474.715912 | -60.378757 | -59.852039 | -60.027 | -59.907291 | -59.905212 | -60.218636 | -60.121574 | -60.571468 | -60.847343 | -61.087818 | -61.572548 | -62.35001
476.308899 | -60.248135 | -59.810078 | -59.873825 | -59.73587 | -59.88945 | -59.871616 | -60.100704 | -60.15239 | -60.595764 | -60.895042 | -61.267292 | -62.134632
477.901794 | -60.024033 | -59.692513 | -59.519897 | -59.787983 | -59.712444 | -59.910206 | -59.94957 | -59.988224 | -60.25457 | -60.674866 | -61.148891 | -62.018059
479.49472 | -60.03471 | -59.564255 | -59.614464 | -59.638126 | -59.614201 | -59.666363 | -59.767712 | -59.869427 | -60.324146 | -60.801659 | -61.102165 | -61.841778
481.087585 | -59.95985 | -59.497803 | -59.405872 | -59.41518 | -59.413067 | -59.503166 | -59.602047 | -59.742218 | -60.062981 | -60.42675 | -60.868633 | -61.574821
482.68042 | -59.690979 | -59.324165 | -59.289692 | -59.295357 | -59.256802 | -59.394417 | -59.583595 | -59.573284 | -60.133106 | -60.293507 | -60.71101 | -61.461052
484.273193 | -59.675716 | -59.077652 | -59.211876 | -59.224327 | -59.2519 | -59.345699 | -59.37302 | -59.530746 | -59.929348 | -60.205051 | -60.52721 | -61.28548
485.865906 | -59.402065 | -58.984791 | -58.973671 | -58.948097 | -59.088131 | -59.155445 | -59.18042 | -59.344124 | -59.561253 | -59.990566 | -60.401031 | -61.094818
487.458649 | -59.499027 | -58.817898 | -58.80962 | -58.912022 | -58.991203 | -59.058876 | -59.062954 | -59.287308 | -59.715816 | -59.87735 | -60.282295 | -60.918587
489.051331 | -59.314301 | -58.644592 | -58.74625 | -58.891094 | -58.948273 | -58.789398 | -59.182793 | -59.161285 | -59.51416 | -59.804543 | -60.191998 | -60.865273
490.643951 | -59.224789 | -58.665459 | -58.580505 | -58.63097 | -58.741066 | -58.788013 | -58.758808 | -58.994801 | -59.351036 | -59.570007 | -59.981983 | -60.700588
492.236511 | -58.880344 | -58.42057 | -58.530239 | -58.496124 | -58.501987 | -58.504211 | -58.637127 | -58.905293 | -59.114674 | -59.49654 | -59.840675 | -60.523319
493.829041 | -58.789803 | -58.29438 | -58.409611 | -58.257851 | -58.371307 | -58.448154 | -58.698792 | -58.761459 | -59.046436 | -59.435535 | -59.733135 | -60.299137
495.421539 | -58.57922 | -58.111618 | -58.145336 | -58.127377 | -58.243038 | -58.404259 | -58.493633 | -58.725094 | -59.095009 | -59.307152 | -59.577675 | -60.323792
497.014008 | -58.553688 | -57.865822 | -57.978397 | -58.018028 | -58.142025 | -58.293282 | -58.306484 | -58.492012 | -58.861507 | -59.044868 | -59.380936 | -60.151711
498.606384 | -58.281303 | -57.74736 | -57.86652 | -57.818775 | -57.933846 | -58.031868 | -58.184177 | -58.364883 | -58.78043 | -59.011848 | -59.343311 | -60.003883
500.198792 | -58.018269 | -57.370609 | -57.662472 | -57.747078 | -57.641582 | -57.871147 | -58.05862 | -58.208256 | -58.505711 | -58.976955 | -59.142818 | -59.807789
501.791107 | -57.814434 | -57.285442 | -57.420193 | -57.488346 | -57.648743 | -57.611942 | -57.900188 | -57.944923 | -58.407261 | -58.699314 | -59.155201 | -59.64077
503.383392 | -57.434803 | -57.062878 | -57.087803 | -57.265102 | -57.453465 | -57.57349 | -57.575314 | -57.811363 | -58.244415 | -58.524097 | -58.960861 | -59.56065
504.975647 | -57.229431 | -56.643215 | -56.873291 | -57.014141 | -57.280445 | -57.286079 | -57.535057 | -57.746384 | -58.06395 | -58.360909 | -58.744282 | -59.452412
506.56781 | -56.899693 | -56.391087 | -56.746796 | -56.797672 | -56.999825 | -57.149124 | -57.283844 | -57.553474 | -57.914124 | -58.291245 | -58.648628 | -59.266964
508.159973 | -56.643932 | -56.18998 | -56.378082 | -56.53051 | -56.806427 | -56.820629 | -57.119705 | -57.352558 | -57.845448 | -58.06657 | -58.47377 | -59.088734
509.752045 | -56.316723 | -55.829556 | -56.174889 | -56.307838 | -56.420315 | -56.613636 | -56.843494 | -57.204704 | -57.636623 | -57.869022 | -58.39817 | -58.900841
511.344086 | -56.052677 | -55.728115 | -55.945084 | -56.015564 | -56.294762 | -56.458111 | -56.741184 | -56.926292 | -57.435539 | -57.840069 | -58.255299 | -58.981255
512.936157 | -55.594063 | -55.344902 | -55.69688 | -55.81012 | -55.99435 | -56.200947 | -56.394043 | -56.856941 | -57.30278 | -57.68502 | -58.026157 | -58.713982
514.528076 | -55.293018 | -54.956738 | -55.322048 | -55.519642 | -55.724228 | -55.957806 | -56.281666 | -56.619385 | -57.120556 | -57.497913 | -57.908283 | -58.621574
516.119995 | -54.871372 | -54.534725 | -54.978699 | -55.226013 | -55.534092 | -55.61874 | -55.964008 | -56.320362 | -56.863594 | -57.318489 | -57.753067 | -58.481735
517.711914 | -54.494297 | -54.244717 | -54.67178 | -54.799484 | -55.274532 | -55.464661 | -55.647659 | -56.106411 | -56.647243 | -57.179237 | -57.658035 | -58.421837
519.303711 | -54.042454 | -53.83176 | -54.310123 | -54.600189 | -54.855305 | -55.109039 | -55.370796 | -55.874432 | -56.426773 | -56.912094 | -57.386456 | -58.307209
520.895508 | -53.572933 | -53.348373 | -53.971714 | -54.213188 | -54.636276 | -54.894268 | -55.257095 | -55.566792 | -56.290257 | -56.661484 | -57.259552 | -58.078098
522.487244 | -53.182194 | -52.999252 | -53.504856 | -53.776535 | -54.213226 | -54.519451 | -54.870937 | -55.423424 | -56.153614 | -56.662773 | -57.074986 | -57.943771
524.078979 | -52.52676 | -52.402592 | -53.093517 | -53.525547 | -53.833946 | -54.064625 | -54.576672 | -54.994198 | -55.777393 | -56.307983 | -56.874451 | -57.693241
525.670532 | -51.900867 | -51.910381 | -52.538052 | -52.822453 | -53.435608 | -53.870316 | -54.151909 | -54.886494 | -55.713612 | -56.172131 | -56.698421 | -57.553825
527.262146 | -51.323925 | -51.255932 | -52.145317 | -52.526714 | -53.073544 | -53.426029 | -53.990768 | -54.442085 | -55.447227 | -55.979046 | -56.5471 | -57.492939
528.853699 | -50.788116 | -50.757576 | -51.591522 | -52.064445 | -52.608589 | -53.177757 | -53.573441 | -54.136898 | -55.108818 | -55.706108 | -56.277737 | -57.347855
530.44519 | -50.061012 | -50.220852 | -51.10791 | -51.543022 | -52.211552 | -52.653648 | -53.099243 | -53.821396 | -54.816818 | -55.476261 | -56.207458 | -57.132393
532.036682 | -49.395199 | -49.514526 | -50.45216 | -51.030331 | -51.644161 | -52.277687 | -52.743362 | -53.428993 | -54.540474 | -55.209763 | -55.868736 | -57.006542
533.628052 | -48.525028 | -48.765919 | -49.681992 | -50.410221 | -50.983639 | -51.670406 | -52.251961 | -52.96991 | -54.260952 | -54.931656 | -55.698326 | -56.595802
535.21936 | -47.71936 | -47.879726 | -49.126629 | -49.887947 | -50.549473 | -51.179798 | -51.791466 | -52.735096 | -53.786537 | -54.724613 | -55.247982 | -56.544975
536.810669 | -46.830761 | -47.186348 | -48.481937 | -49.125492 | -49.9543 | -50.618107 | -51.232185 | -52.106632 | -53.527145 | -54.43935 | -55.107388 | -56.332409
538.401978 | -45.73777 | -46.276894 | -47.728043 | -48.4389 | -49.278591 | -49.988262 | -50.860085 | -51.912174 | -53.154202 | -54.091 | -54.86795 | -56.115356
539.993164 | -44.92487 | -45.42918 | -46.869308 | -47.908367 | -48.74144 | -49.494183 | -50.228802 | -51.419384 | -52.839058 | -53.675034 | -54.505409 | -55.953018
541.584351 | -43.894478 | -44.338676 | -45.980095 | -47.128006 | -48.008575 | -48.963394 | -49.636974 | -50.811535 | -52.399868 | -53.309322 | -54.417068 | -55.679497
543.175415 | -42.649155 | -43.456799 | -45.106415 | -46.256016 | -47.1759 | -48.039173 | -49.182346 | -50.191853 | -51.870388 | -52.90361 | -53.914436 | -55.511066
544.766479 | -41.524071 | -42.388329 | -44.165932 | -45.317932 | -46.51218 | -47.363041 | -48.422333 | -49.73214 | -51.318558 | -52.605461 | -53.595329 | -55.099266
546.357422 | -40.124355 | -41.193058 | -43.182304 | -44.527073 | -45.528339 | -46.692326 | -47.7752 | -48.9977 | -50.899311 | -52.251747 | -53.504299 | -55.030025
547.948364 | -38.885685 | -40.063103 | -42.157494 | -43.473942 | -44.773651 | -45.850605 | -47.096001 | -48.539013 | -50.514786 | -51.717716 | -52.963055 | -54.67569
549.539246 | -37.483921 | -38.867592 | -41.065086 | -42.485008 | -43.842438 | -45.133812 | -46.366199 | -47.905949 | -49.968967 | -51.361069 | -52.546539 | -54.435699
551.130127 | -36.251053 | -37.501801 | -39.862816 | -41.499268 | -42.784199 | -44.200562 | -45.570232 | -47.04818 | -49.305569 | -50.80442 | -52.216904 | -54.064663
552.720886 | -34.642456 | -36.111202 | -38.724911 | -40.476601 | -41.926987 | -43.253456 | -44.871628 | -46.408161 | -48.960541 | -50.340916 | -51.734394 | -53.80558
554.311646 | -32.90469 | -34.723412 | -37.391266 | -39.117474 | -40.850929 | -42.198601 | -43.800678 | -45.683449 | -48.345024 | -49.788342 | -51.275299 | -53.299511
555.902344 | -31.179245 | -33.033112 | -36.059536 | -37.859695 | -39.50898 | -41.30669 | -43.037621 | -45.016624 | -47.561546 | -49.288139 | -50.805046 | -53.144283
557.492981 | -29.456245 | -31.595507 | -34.606197 | -36.678795 | -38.570057 | -40.214893 | -42.003727 | -43.939648 | -46.974133 | -48.670433 | -50.422421 | -52.828609
559.083557 | -27.511709 | -29.844637 | -33.134315 | -35.243874 | -37.116371 | -39.098419 | -40.976498 | -43.194988 | -46.243008 | -48.143456 | -49.847607 | -52.398495
560.674072 | -25.591927 | -27.96489 | -31.58791 | -33.732609 | -35.982224 | -38.026245 | -39.817772 | -42.242756 | -45.473129 | -47.410244 | -49.261223 | -52.00676
562.264526 | -23.817141 | -26.087103 | -30.002758 | -32.383564 | -34.535545 | -36.606197 | -38.730885 | -41.171124 | -44.734821 | -46.812572 | -48.672215 | -51.72105
563.854919 | -21.651918 | -24.39485 | -28.312778 | -30.874506 | -33.146259 | -35.376953 | -37.568447 | -40.083611 | -43.877266 | -46.04393 | -48.103737 | -51.238541
565.445251 | -19.654251 | -22.532856 | -26.57753 | -29.311665 | -31.699362 | -33.998211 | -36.337875 | -39.207478 | -43.029221 | -45.474415 | -47.546516 | -50.767651
567.035583 | -17.510538 | -20.544649 | -24.876451 | -27.525896 | -30.043173 | -32.564243 | -34.998672 | -37.8997 | -42.186729 | -44.610855 | -46.892395 | -50.223469
568.625854 | -14.987785 | -18.445194 | -22.867222 | -25.825996 | -28.538042 | -31.06057 | -33.705399 | -36.624199 | -41.07589 | -43.811615 | -46.157101 | -49.777695
570.216003 | -12.98383 | -16.325315 | -20.950218 | -23.88273 | -26.706896 | -29.411848 | -32.156094 | -35.567749 | -40.049145 | -43.061928 | -45.604984 | -49.189564
571.806152 | -10.684875 | -14.06059 | -18.970505 | -22.034809 | -25.09865 | -27.93482 | -30.877861 | -34.320446 | -39.120789 | -42.089733 | -44.716232 | -48.748989
573.39624 | -8.480399 | -11.889495 | -16.662342 | -20.158443 | -23.291031 | -26.243103 | -29.421816 | -32.794285 | -37.985523 | -41.156017 | -44.002243 | -48.270588
574.986267 | -5.995064 | -9.740119 | -14.918065 | -18.31905 | -21.290121 | -24.413269 | -27.796741 | -31.424984 | -36.679974 | -40.065948 | -43.23621 | -47.599628
576.576233 | -3.87155 | -7.575217 | -12.809259 | -16.235128 | -19.540201 | -22.746309 | -26.140184 | -30.065588 | -35.621967 | -39.217892 | -42.319134 | -46.956764
578.166138 | -1.650454 | -5.436603 | -10.574462 | -14.143353 | -17.642656 | -20.917788 | -24.51626 | -28.529055 | -34.19561 | -38.100697 | -41.337837 | -46.313522
579.755981 | 0.845936 | -3.016483 | -8.508494 | -12.164405 | -15.776423 | -19.104326 | -22.528543 | -26.874804 | -33.109035 | -36.881908 | -40.511726 | -45.628948
581.345825 | 2.853021 | -0.867019 | -6.204463 | -10.01192 | -13.750436 | -17.226112 | -20.78331 | -25.251492 | -31.710999 | -35.798489 | -39.650707 | -44.996529
582.935486 | 5.084722 | 1.224924 | -4.191071 | -7.861629 | -11.616382 | -15.092654 | -19.078899 | -23.647253 | -30.300308 | -34.66465 | -38.444469 | -44.270672
584.525208 | 7.131036 | 3.311995 | -2.094759 | -5.752194 | -9.648061 | -13.186755 | -17.239628 | -21.943857 | -28.873363 | -33.377209 | -37.3232 | -43.464096
586.114807 | 9.396698 | 5.674215 | 0.199477 | -3.839139 | -7.573835 | -11.14412 | -15.228132 | -20.094793 | -27.306992 | -32.046719 | -36.280632 | -42.64883
587.704346 | 11.380416 | 7.469489 | 2.257598 | -1.781146 | -5.496581 | -9.142721 | -13.313907 | -18.263475 | -25.763136 | -30.678665 | -35.111061 | -41.852036
589.293823 | 13.340122 | 9.401633 | 4.356864 | 0.416402 | -3.510622 | -7.080462 | -11.287071 | -16.424822 | -24.280119 | -29.304523 | -34.002243 | -40.884979
590.883301 | 15.174838 | 11.438382 | 6.193429 | 2.204864 | -1.391064 | -5.132035 | -9.305849 | -14.716652 | -22.708485 | -27.837492 | -32.599388 | -39.899063
592.472717 | 17.222775 | 13.430992 | 8.305182 | 4.468701 | 0.758065 | -3.081907 | -7.30152 | -12.848857 | -21.015169 | -26.377792 | -31.338837 | -38.993
594.062012 | 18.811085 | 15.173965 | 10.134989 | 6.556897 | 2.705915 | -1.045966 | -5.366767 | -10.671268 | -19.183733 | -24.783894 | -30.122551 | -38.037895
595.651245 | 20.441746 | 16.863623 | 11.974333 | 8.366164 | 4.646606 | 0.911513 | -3.373854 | -8.881887 | -17.54479 | -23.140816 | -28.737963 | -37.025883
597.240479 | 22.027901 | 18.543055 | 13.704267 | 10.178628 | 6.613163 | 2.907048 | -1.528992 | -6.931436 | -15.715604 | -21.582975 | -27.329344 | -36.052429
598.82959 | 23.612789 | 20.001278 | 15.433822 | 11.992385 | 8.338475 | 4.760715 | 0.452386 | -5.046642 | -13.978004 | -20.151838 | -26.031477 | -34.907391
600.418701 | 24.96842 | 21.724413 | 17.108675 | 13.692802 | 10.34883 | 6.52246 | 2.436929 | -3.044655 | -12.19042 | -18.499374 | -24.385571 | -33.662857
602.00769 | 26.380569 | 22.949102 | 18.852512 | 15.403937 | 12.042603 | 8.514592 | 4.178784 | -1.240369 | -10.31036 | -16.755941 | -22.789398 | -32.632133
603.596619 | 27.496386 | 24.53406 | 20.276972 | 16.909996 | 13.671638 | 10.187968 | 5.990325 | 0.392555 | -8.363953 | -15.037437 | -21.216759 | -31.411203
605.185547 | 28.782782 | 25.84446 | 21.701136 | 18.748138 | 15.390289 | 11.994276 | 7.935071 | 2.423625 | -6.754524 | -13.304408 | -19.751333 | -30.114742
606.774353 | 30.18284 | 27.077841 | 23.172037 | 20.342779 | 16.9195 | 13.689071 | 9.530521 | 4.275543 | -4.749604 | -11.423894 | -18.115015 | -28.761265
608.363159 | 31.50178 | 28.41671 | 24.76849 | 21.89707 | 18.683346 | 15.380562 | 11.528292 | 6.240588 | -2.516068 | -9.447466 | -16.326078 | -27.285318
609.951843 | 32.267628 | 29.631975 | 26.080112 | 23.211895 | 20.309013 | 17.089603 | 13.37821 | 8.020676 | -0.746215 | -7.647276 | -14.430863 | -25.838636
611.540466 | 33.464096 | 30.683018 | 27.219599 | 24.406393 | 21.708082 | 18.638659 | 14.918204 | 10.032255 | 1.015959 | -5.770823 | -12.744101 | -24.422358
613.129028 | 34.451248 | 31.753593 | 28.513498 | 25.685558 | 22.929665 | 20.117165 | 16.623041 | 11.516249 | 2.805164 | -3.907912 | -10.910659 | -22.82239
614.71759 | 35.220802 | 32.788326 | 29.645752 | 26.866488 | 24.431459 | 21.349848 | 18.113581 | 13.176501 | 4.75869 | -2.132089 | -9.209134 | -21.362316
616.30603 | 36.091103 | 33.634911 | 30.635239 | 28.151752 | 25.603662 | 22.759647 | 19.425087 | 14.728363 | 6.130797 | -0.332963 | -7.438525 | -19.898954
617.894409 | 36.816574 | 34.50985 | 31.505089 | 29.306602 | 26.836805 | 24.03578 | 20.885199 | 16.149565 | 7.852868 | 1.369971 | -5.744209 | -18.376432
619.482727 | 37.724255 | 35.503784 | 32.647282 | 30.351683 | 27.981575 | 25.328897 | 22.168776 | 17.681473 | 9.600392 | 3.049836 | -3.975076 | -16.720797
621.070984 | 38.30267 | 36.198254 | 33.584377 | 31.319719 | 28.922796 | 26.579901 | 23.44375 | 19.140938 | 11.432154 | 4.711251 | -2.197883 | -15.224799
622.65918 | 39.095287 | 36.942646 | 34.456917 | 32.299389 | 30.118399 | 27.681822 | 24.649364 | 20.601587 | 12.895378 | 6.512125 | -0.231443 | -13.448197
624.247314 | 39.860546 | 37.740688 | 35.333641 | 33.133228 | 31.176653 | 28.824701 | 26.048508 | 21.920877 | 14.509908 | 8.174822 | 1.304681 | -11.761128
625.835327 | 40.403976 | 38.487267 | 36.116493 | 34.091446 | 32.037842 | 29.894712 | 27.13365 | 23.158842 | 15.994164 | 9.829907 | 2.981308 | -10.184532
627.42334 | 41.09037 | 39.152538 | 36.939888 | 34.910664 | 33.029957 | 30.810873 | 28.139946 | 24.426208 | 17.358461 | 11.365048 | 4.858682 | -8.476266
629.011292 | 41.66399 | 39.790234 | 37.680874 | 35.648949 | 33.854733 | 31.821465 | 29.252506 | 25.613329 | 18.780195 | 12.996981 | 6.356485 | -6.73638
630.599121 | 42.239998 | 40.397755 | 38.264874 | 36.466904 | 34.706406 | 32.814495 | 30.338043 | 26.87451 | 20.163355 | 14.405408 | 8.033942 | -5.042987
632.18689 | 42.747925 | 40.886494 | 38.93145 | 37.286606 | 35.509895 | 33.727062 | 31.175999 | 27.735109 | 21.573059 | 15.9846 | 9.653747 | -3.255493
633.774658 | 43.202953 | 41.462765 | 39.687382 | 37.977718 | 36.337837 | 34.516693 | 32.250965 | 28.931606 | 22.678688 | 17.412392 | 11.280937 | -1.732045
635.362305 | 43.601646 | 42.019253 | 40.17432 | 38.513943 | 36.96587 | 35.233471 | 33.066257 | 29.967747 | 24.022793 | 18.764256 | 12.766845 | 0.098004
636.94989 | 44.167469 | 42.4627 | 40.82243 | 39.326637 | 37.630299 | 36.039597 | 33.997948 | 30.924284 | 25.238152 | 20.110125 | 14.299788 | 1.641772
638.537476 | 44.661926 | 43.044544 | 41.309708 | 39.722805 | 38.440174 | 36.828613 | 34.725216 | 31.788977 | 26.426983 | 21.361328 | 15.888162 | 3.39588
640.124878 | 44.918682 | 43.46492 | 41.831623 | 40.446541 | 39.015556 | 37.440075 | 35.498699 | 32.719017 | 27.402565 | 22.634062 | 17.048746 | 5.052809
641.71228 | 45.355457 | 43.882511 | 42.329872 | 41.070068 | 39.575005 | 38.126781 | 36.265366 | 33.522499 | 28.444223 | 23.966982 | 18.454142 | 6.612367
643.299561 | 45.607941 | 44.297058 | 42.82571 | 41.445126 | 40.123726 | 38.736313 | 36.817921 | 34.446831 | 29.437004 | 25.056047 | 19.903706 | 8.141722
644.886841 | 45.933292 | 44.708515 | 43.205387 | 41.898254 | 40.612461 | 39.242523 | 37.577099 | 35.136219 | 30.303669 | 26.111572 | 20.985586 | 9.706764
646.473999 | 46.280373 | 45.088352 | 43.678356 | 42.529694 | 41.2397 | 39.914978 | 38.169281 | 35.79879 | 31.165827 | 27.133232 | 22.413733 | 11.149888
648.061157 | 46.569294 | 45.373455 | 43.995094 | 42.78101 | 41.685005 | 40.384502 | 38.80109 | 36.464211 | 32.126797 | 28.065737 | 23.387224 | 12.569129
649.648132 | 46.864483 | 45.691494 | 44.326771 | 43.15295 | 42.17485 | 40.865379 | 39.473606 | 37.139534 | 32.761887 | 29.037846 | 24.483368 | 13.915704
651.235107 | 47.278637 | 46.142319 | 44.824104 | 43.625046 | 42.620972 | 41.339516 | 39.954391 | 37.792393 | 33.787704 | 29.924076 | 25.531052 | 15.43505
652.822021 | 47.425785 | 46.301403 | 45.048344 | 43.947433 | 43.006401 | 41.807568 | 40.328079 | 38.405186 | 34.442772 | 30.786219 | 26.631887 | 16.69339
654.408813 | 47.732132 | 46.541233 | 45.468925 | 44.465569 | 43.323139 | 42.289787 | 40.872433 | 38.958336 | 35.25338 | 31.79767 | 27.560562 | 18.042749
655.995605 | 47.934437 | 46.841995 | 45.646809 | 44.826973 | 43.727856 | 42.687725 | 41.311028 | 39.479412 | 35.933372 | 32.540489 | 28.559107 | 19.354218
657.582275 | 48.089607 | 47.100754 | 45.92762 | 45.008785 | 43.990936 | 43.092911 | 41.701576 | 39.93306 | 36.451649 | 33.283497 | 29.221523 | 20.303286
659.168884 | 48.319324 | 47.309223 | 46.240379 | 45.396103 | 44.425022 | 43.414711 | 42.166294 | 40.448872 | 37.06208 | 33.949261 | 30.240871 | 21.336849
660.755432 | 48.607498 | 47.644402 | 46.561581 | 45.683098 | 44.846767 | 43.929108 | 42.707375 | 41.036358 | 37.718185 | 34.663643 | 30.981361 | 22.710972
662.341919 | 48.855629 | 47.881119 | 46.841137 | 46.030186 | 45.242043 | 44.228378 | 43.097672 | 41.419296 | 38.258873 | 35.516289 | 32.127552 | 23.935556
663.928284 | 48.966774 | 48.137024 | 47.161266 | 46.337578 | 45.545475 | 44.584415 | 43.533993 | 42.014351 | 38.860771 | 36.29734 | 32.868958 | 25.137867
665.514587 | 49.33144 | 48.309097 | 47.449501 | 46.660496 | 45.80669 | 44.878693 | 43.851318 | 42.391903 | 39.595982 | 36.919159 | 33.681065 | 26.134504
667.10083 | 49.330116 | 48.524799 | 47.647163 | 46.936974 | 46.121613 | 45.302444 | 44.273243 | 42.872231 | 40.122211 | 37.392437 | 34.517475 | 27.116501
668.687012 | 49.709644 | 48.721355 | 47.826511 | 47.116207 | 46.374996 | 45.507809 | 44.604858 | 43.163662 | 40.376751 | 37.990475 | 35.087399 | 28.117367
670.273071 | 49.700649 | 48.85268 | 48.085609 | 47.375954 | 46.681438 | 45.758297 | 44.979286 | 43.437141 | 40.894344 | 38.516102 | 35.827057 | 28.91585
671.859131 | 49.94931 | 49.033173 | 48.277027 | 47.548065 | 46.952175 | 46.075375 | 45.188602 | 43.88879 | 41.342579 | 39.111217 | 36.37748 | 29.713449
673.445068 | 50.038925 | 49.314228 | 48.503017 | 47.864399 | 47.245907 | 46.504284 | 45.599655 | 44.240459 | 41.92852 | 39.697601 | 37.168488 | 30.813848
675.030945 | 50.30772 | 49.59581 | 48.631145 | 47.990475 | 47.456039 | 46.625324 | 45.779366 | 44.610359 | 42.265297 | 40.121391 | 37.745716 | 31.307545
676.61676 | 50.384159 | 49.642563 | 48.984783 | 48.188068 | 47.701473 | 46.972591 | 46.072426 | 44.906418 | 42.567318 | 40.661602 | 38.319233 | 32.272957
678.202515 | 50.4161 | 49.684422 | 48.968243 | 48.345104 | 47.623116 | 47.035934 | 46.224781 | 45.104099 | 42.957405 | 41.099564 | 38.718304 | 32.984142
679.788147 | 50.720016 | 49.815853 | 49.170334 | 48.593227 | 48.007435 | 47.287525 | 46.557522 | 45.493225 | 43.352394 | 41.515968 | 39.20438 | 33.702515
681.373657 | 50.673176 | 49.933735 | 49.326313 | 48.826752 | 48.271336 | 47.555649 | 46.811104 | 45.664272 | 43.71217 | 41.849461 | 39.591476 | 34.357677
682.959167 | 50.862339 | 50.084812 | 49.53231 | 48.897747 | 48.477512 | 47.82666 | 47.084312 | 46.06731 | 44.114563 | 42.235229 | 40.181458 | 35.060307
684.544617 | 50.9884 | 50.253399 | 49.659233 | 49.139366 | 48.592316 | 48.002224 | 47.259544 | 46.159035 | 44.258854 | 42.718788 | 40.66124 | 35.801689
686.129944 | 51.125072 | 50.371208 | 49.77549 | 49.194698 | 48.70676 | 48.143482 | 47.52512 | 46.516697 | 44.67511 | 43.055008 | 41.019531 | 36.430443
687.71521 | 51.288872 | 50.536457 | 49.878994 | 49.459919 | 48.929123 | 48.407993 | 47.824348 | 46.812714 | 45.030529 | 43.344696 | 41.432495 | 36.814926
689.300415 | 51.365498 | 50.646656 | 50.088482 | 49.484722 | 49.07605 | 48.502956 | 47.945644 | 46.937767 | 45.342857 | 43.753979 | 41.883877 | 37.330318
690.885498 | 51.344311 | 50.675045 | 50.195103 | 49.690788 | 49.260582 | 48.71566 | 48.062222 | 47.209309 | 45.443207 | 44.154793 | 42.235573 | 37.978321
692.470581 | 51.516827 | 50.721935 | 50.222534 | 49.765354 | 49.188927 | 48.871189 | 48.144096 | 47.349579 | 45.529003 | 44.344082 | 42.555706 | 38.368423
694.055542 | 51.58976 | 51.02758 | 50.499523 | 49.957741 | 49.408993 | 49.046139 | 48.382481 | 47.639317 | 46.156116 | 44.734108 | 42.966175 | 39.021351
695.640381 | 51.666721 | 51.024487 | 50.528088 | 50.059372 | 49.633106 | 49.187809 | 48.572449 | 47.761982 | 46.202579 | 44.85503 | 43.147945 | 39.528713
697.225159 | 51.691616 | 51.090076 | 50.671135 | 50.152298 | 49.688957 | 49.285919 | 48.723064 | 47.949368 | 46.538929 | 45.25251 | 43.708393 | 39.93232
698.809875 | 51.772469 | 51.218739 | 50.637177 | 50.307877 | 49.924965 | 49.419682 | 48.867207 | 48.080956 | 46.742622 | 45.280788 | 43.898273 | 40.1824
700.394531 | 51.817822 | 51.276745 | 50.827415 | 50.295238 | 49.970001 | 49.594608 | 48.981407 | 48.282604 | 46.810081 | 45.697693 | 44.228092 | 40.555893
701.979126 | 52.038261 | 51.417343 | 50.963856 | 50.548744 | 50.120792 | 49.558758 | 49.221298 | 48.457935 | 47.037014 | 45.86903 | 44.618294 | 41.140675
703.563599 | 51.972179 | 51.470146 | 51.09444 | 50.609554 | 50.311604 | 49.76358 | 49.245804 | 48.667728 | 47.229542 | 46.069874 | 44.787144 | 41.505505
705.147949 | 52.085575 | 51.520988 | 51.1147 | 50.659996 | 50.300323 | 49.925423 | 49.415176 | 48.748993 | 47.422382 | 46.3941 | 45.08643 | 41.96722
706.7323 | 52.195801 | 51.646305 | 51.21912 | 50.710453 | 50.427879 | 50.064827 | 49.537926 | 48.88979 | 47.603859 | 46.604019 | 45.330807 | 42.384735
708.316528 | 52.181553 | 51.754368 | 51.344391 | 50.939819 | 50.490757 | 50.208538 | 49.647995 | 49.029621 | 47.893639 | 46.742664 | 45.527008 | 42.587856
709.900696 | 52.348274 | 51.876198 | 51.365753 | 50.910091 | 50.62801 | 50.277351 | 49.727997 | 49.250187 | 48.044319 | 47.125732 | 45.942211 | 42.819283
711.484741 | 52.319225 | 51.816174 | 51.522335 | 51.130199 | 50.855606 | 50.331497 | 49.899879 | 49.268932 | 48.219242 | 47.16378 | 46.146683 | 43.360191
713.068726 | 52.377048 | 51.86116 | 51.536518 | 51.118591 | 50.753208 | 50.454884 | 49.985184 | 49.36594 | 48.260838 | 47.482483 | 46.199387 | 43.417107
714.652649 | 52.524212 | 51.959785 | 51.582748 | 51.258045 | 50.849251 | 50.534527 | 50.058147 | 49.540588 | 48.3647 | 47.484451 | 46.417564 | 43.869663
716.23645 | 52.607979 | 52.019733 | 51.592487 | 51.328957 | 51.032993 | 50.636494 | 50.243763 | 49.700901 | 48.55534 | 47.70311 | 46.561199 | 44.088863
717.82019 | 52.693375 | 52.017891 | 51.795063 | 51.362831 | 51.138069 | 50.782307 | 50.277248 | 49.796291 | 48.687893 | 47.860378 | 46.783291 | 44.461349
719.40387 | 52.625351 | 52.149399 | 51.888779 | 51.386219 | 51.16777 | 50.721878 | 50.464054 | 49.913097 | 48.909927 | 48.130066 | 47.086185 | 44.715218
720.987427 | 52.659492 | 52.185932 | 51.877934 | 51.497517 | 51.173836 | 50.860115 | 50.457756 | 49.9254 | 49.014259 | 48.214054 | 47.242043 | 44.869862
722.570923 | 52.781441 | 52.318111 | 52.018566 | 51.671661 | 51.262768 | 50.960644 | 50.638424 | 49.98838 | 49.206402 | 48.441086 | 47.520916 | 45.107227
724.154358 | 52.917877 | 52.233315 | 51.941235 | 51.653202 | 51.339108 | 51.014877 | 50.635944 | 50.231377 | 49.304802 | 48.559814 | 47.608307 | 45.287403
725.737671 | 52.768448 | 52.385002 | 51.929142 | 51.684795 | 51.419941 | 51.005043 | 50.606342 | 50.232437 | 49.372803 | 48.613888 | 47.832481 | 45.441639
727.320923 | 52.850346 | 52.320641 | 52.053104 | 51.767891 | 51.520397 | 51.181499 | 50.87257 | 50.396469 | 49.527069 | 48.812016 | 47.889988 | 45.787605
728.904053 | 52.892101 | 52.458176 | 52.192177 | 51.894314 | 51.645687 | 51.322327 | 50.979591 | 50.450249 | 49.713482 | 48.856686 | 48.071297 | 46.110397
730.487183 | 53.008759 | 52.44606 | 52.227211 | 51.881077 | 51.629112 | 51.251442 | 50.970528 | 50.48262 | 49.804462 | 49.041401 | 48.188931 | 46.223568
732.070129 | 52.944672 | 52.58173 | 52.183998 | 51.940781 | 51.650173 | 51.364532 | 51.087162 | 50.58717 | 49.851345 | 49.17028 | 48.383102 | 46.272877
733.653015 | 52.935677 | 52.524773 | 52.280758 | 52.02549 | 51.785572 | 51.472687 | 51.025005 | 50.591545 | 49.917416 | 49.159718 | 48.516865 | 46.59655
735.23584 | 53.182514 | 52.58952 | 52.366413 | 52.086254 | 51.729851 | 51.434139 | 51.11253 | 50.742413 | 49.915642 | 49.439243 | 48.619244 | 46.823524
736.818604 | 53.261829 | 52.763226 | 52.513844 | 52.233547 | 51.905777 | 51.709499 | 51.330914 | 50.830372 | 50.038273 | 49.571228 | 48.912159 | 47.016685
738.401245 | 53.220543 | 52.782768 | 52.33654 | 52.141449 | 51.92968 | 51.683147 | 51.29483 | 50.908184 | 50.188793 | 49.562134 | 48.856865 | 47.116302
739.983765 | 53.199112 | 52.820526 | 52.463642 | 52.180138 | 52.023735 | 51.779839 | 51.367138 | 51.006096 | 50.296421 | 49.756977 | 49.010838 | 47.465881
741.566284 | 53.407425 | 52.905827 | 52.629261 | 52.416542 | 52.078182 | 51.8535 | 51.503857 | 51.144653 | 50.356167 | 49.918705 | 49.143101 | 47.533375
743.148621 | 53.289478 | 52.82346 | 52.643307 | 52.372803 | 52.242779 | 51.809429 | 51.52631 | 51.167526 | 50.372211 | 49.824642 | 49.185741 | 47.48877
744.730896 | 53.167599 | 52.902081 | 52.644295 | 52.407494 | 52.13533 | 51.759613 | 51.55051 | 51.156914 | 50.519119 | 50.006569 | 49.378468 | 47.738491
746.31311 | 53.394279 | 52.974304 | 52.7603 | 52.355282 | 52.334747 | 51.913155 | 51.679493 | 51.227875 | 50.602085 | 50.10854 | 49.494053 | 47.929375
747.895264 | 53.444389 | 53.052139 | 52.805828 | 52.460205 | 52.220966 | 51.971371 | 51.763634 | 51.463722 | 50.62952 | 50.217342 | 49.563213 | 48.089149
749.477295 | 53.444691 | 52.991863 | 52.842075 | 52.441254 | 52.335949 | 52.05994 | 51.657909 | 51.347404 | 50.702763 | 50.237244 | 49.561565 | 48.296097
751.059204 | 53.461121 | 53.103378 | 52.809429 | 52.488323 | 52.268692 | 52.036293 | 51.798271 | 51.408081 | 50.846771 | 50.253277 | 49.686405 | 48.241814
752.641052 | 53.405437 | 53.031017 | 52.80294 | 52.568024 | 52.413334 | 52.165951 | 51.809101 | 51.475719 | 50.913738 | 50.39357 | 49.850323 | 48.442051
754.222839 | 53.558697 | 53.072891 | 52.88036 | 52.5821 | 52.428699 | 52.106693 | 51.797634 | 51.527332 | 50.983269 | 50.474609 | 49.843334 | 48.597771
755.804504 | 53.622478 | 53.160259 | 52.831787 | 52.598812 | 52.488457 | 52.087524 | 51.950897 | 51.529987 | 50.945316 | 50.519417 | 49.945549 | 48.675266
757.386108 | 53.633518 | 53.279385 | 53.05386 | 52.738976 | 52.522621 | 52.317829 | 51.996624 | 51.66869 | 51.069576 | 50.65332 | 50.064663 | 48.781853
758.96759 | 53.681839 | 53.286118 | 53.033157 | 52.792957 | 52.71637 | 52.370392 | 52.060963 | 51.746712 | 51.063946 | 50.681774 | 50.254162 | 49.005638
760.54895 | 53.607773 | 53.187462 | 52.927265 | 52.689621 | 52.532673 | 52.255054 | 52.007977 | 51.681068 | 51.13863 | 50.736343 | 50.095783 | 48.967163
762.13031 | 53.684998 | 53.372337 | 53.244595 | 52.902817 | 52.677029 | 52.495918 | 52.224941 | 51.925529 | 51.278275 | 50.915421 | 50.41787 | 49.161655
763.711548 | 53.701817 | 53.2617 | 53.110367 | 52.774418 | 52.598759 | 52.387173 | 52.151566 | 51.774628 | 51.263756 | 50.913864 | 50.387798 | 49.235371
765.292664 | 53.689064 | 53.434868 | 53.215195 | 52.97683 | 52.650734 | 52.464432 | 52.402016 | 51.942356 | 51.297245 | 51.014153 | 50.536781 | 49.34074
766.873657 | 53.828991 | 53.374321 | 53.228909 | 52.923122 | 52.740322 | 52.525742 | 52.259098 | 51.948547 | 51.429504 | 51.071507 | 50.550705 | 49.382359
768.454651 | 53.8241 | 53.368687 | 53.256382 | 52.951283 | 52.884007 | 52.685394 | 52.367313 | 52.022182 | 51.668297 | 51.150032 | 50.671917 | 49.603382
770.035522 | 53.787529 | 53.497768 | 53.284683 | 53.036289 | 52.947327 | 52.615574 | 52.462414 | 52.032738 | 51.573566 | 51.172337 | 50.788673 | 49.550404
771.616272 | 53.833084 | 53.45158 | 53.228821 | 52.940125 | 52.765053 | 52.683132 | 52.414371 | 52.024193 | 51.586746 | 51.229225 | 50.807072 | 49.763695
773.196899 | 53.896912 | 53.494179 | 53.345745 | 53.004459 | 52.880821 | 52.6185 | 52.403297 | 52.291565 | 51.577015 | 51.319897 | 50.82761 | 49.866299
774.777466 | 53.978115 | 53.592182 | 53.381721 | 53.152267 | 52.993652 | 52.666821 | 52.587917 | 52.314907 | 51.829979 | 51.388359 | 51.009113 | 49.989616
776.358032 | 53.946224 | 53.593529 | 53.449352 | 53.224449 | 53.029377 | 52.756306 | 52.47065 | 52.235718 | 51.861759 | 51.379906 | 50.971619 | 50.130356
777.938354 | 53.979141 | 53.652893 | 53.507084 | 53.188278 | 53.081497 | 52.74033 | 52.608452 | 52.284164 | 51.797443 | 51.489376 | 51.020947 | 50.15707
779.518677 | 53.980499 | 53.647247 | 53.443443 | 53.209866 | 53.028816 | 52.826118 | 52.635193 | 52.276581 | 51.787796 | 51.428741 | 51.092808 | 50.140133
781.098877 | 53.966705 | 53.700199 | 53.42466 | 53.220867 | 53.003254 | 52.901802 | 52.659306 | 52.297497 | 51.943783 | 51.479881 | 51.172459 | 50.224007
782.678955 | 53.938137 | 53.719433 | 53.474697 | 53.243675 | 53.068726 | 52.833546 | 52.643791 | 52.297634 | 51.953426 | 51.529091 | 51.139957 | 50.381741
784.258972 | 54.113319 | 53.765873 | 53.502563 | 53.321129 | 53.076275 | 52.916145 | 52.842018 | 52.39143 | 51.94976 | 51.621479 | 51.255184 | 50.442596
785.838928 | 54.067802 | 53.699543 | 53.432877 | 53.199677 | 53.100224 | 52.924549 | 52.622776 | 52.405319 | 51.902752 | 51.737728 | 51.23978 | 50.410809
787.418701 | 54.154476 | 53.660099 | 53.623825 | 53.277378 | 53.181572 | 53.007706 | 52.701107 | 52.542576 | 52.160095 | 51.723831 | 51.34618 | 50.572102
788.998413 | 54.263081 | 53.870102 | 53.760612 | 53.372616 | 53.319668 | 53.102936 | 52.845013 | 52.617809 | 52.211971 | 51.804832 | 51.462708 | 50.710918
790.578064 | 54.184406 | 53.91037 | 53.742203 | 53.414734 | 53.25629 | 52.996513 | 52.895668 | 52.566917 | 52.142151 | 51.806435 | 51.382622 | 50.758934
792.157593 | 54.202721 | 53.841736 | 53.592701 | 53.487549 | 53.341408 | 53.117027 | 52.865318 | 52.696312 | 52.147812 | 51.898777 | 51.551273 | 50.714787
793.737061 | 54.189232 | 53.927628 | 53.683655 | 53.44342 | 53.32584 | 53.076019 | 52.970936 | 52.605793 | 52.177971 | 51.953369 | 51.524899 | 50.790649
795.316406 | 54.245914 | 53.886387 | 53.666534 | 53.493176 | 53.305126 | 53.194714 | 52.971062 | 52.778069 | 52.343727 | 51.959038 | 51.552265 | 50.793934
796.89563 | 54.297726 | 53.888966 | 53.846897 | 53.480553 | 53.421741 | 53.243958 | 53.092144 | 52.90242 | 52.355556 | 52.19495 | 51.768417 | 50.873367
798.474731 | 54.387428 | 54.040161 | 53.883072 | 53.575146 | 53.376743 | 53.369431 | 53.103523 | 52.738052 | 52.371849 | 52.121853 | 51.732574 | 51.020336
800.053833 | 54.335541 | 53.945827 | 53.815083 | 53.539181 | 53.409733 | 53.309299 | 53.073662 | 52.849739 | 52.444126 | 52.179413 | 51.815094 | 51.080788
801.632751 | 54.295185 | 54.072708 | 53.849361 | 53.611649 | 53.460747 | 53.228771 | 53.099716 | 52.735661 | 52.375412 | 52.174366 | 51.746063 | 51.237495
803.211609 | 54.356007 | 54.036495 | 53.84119 | 53.62989 | 53.488426 | 53.300503 | 53.156067 | 52.847443 | 52.486465 | 52.231712 | 51.911915 | 51.083534
804.790405 | 54.418564 | 54.031212 | 53.929436 | 53.65831 | 53.470757 | 53.35622 | 53.128929 | 52.884544 | 52.434242 | 52.241032 | 52.017998 | 51.235783
806.369019 | 54.416618 | 54.053558 | 53.906422 | 53.678631 | 53.543205 | 53.302677 | 53.132355 | 52.915886 | 52.553768 | 52.31432 | 52.007164 | 51.286278
807.947571 | 54.548153 | 54.201183 | 54.018456 | 53.900253 | 53.726463 | 53.587826 | 53.239048 | 53.078918 | 52.686401 | 52.288551 | 52.159565 | 51.432499
809.526001 | 54.42638 | 54.221436 | 53.9123 | 53.840191 | 53.701378 | 53.409973 | 53.25528 | 53.045609 | 52.538654 | 52.463238 | 52.113266 | 51.394398
811.10437 | 54.500679 | 54.167992 | 54.1549 | 53.732277 | 53.703449 | 53.443768 | 53.318596 | 53.016445 | 52.742271 | 52.408195 | 52.153263 | 51.325104
812.682617 | 54.581348 | 54.405556 | 54.185444 | 53.870815 | 53.820332 | 53.729458 | 53.47636 | 53.178917 | 52.877277 | 52.565613 | 52.331593 | 51.598938
814.260803 | 54.504707 | 54.164501 | 54.075737 | 53.772308 | 53.533043 | 53.414349 | 53.215565 | 52.986294 | 52.757496 | 52.39222 | 52.114098 | 51.555237
815.838867 | 54.602329 | 54.379887 | 54.222023 | 53.948769 | 53.753777 | 53.757317 | 53.510891 | 53.207436 | 52.974876 | 52.613556 | 52.353306 | 51.67379
817.416809 | 54.580524 | 54.153873 | 54.161613 | 53.951015 | 53.891911 | 53.645306 | 53.385071 | 53.11887 | 52.808823 | 52.546764 | 52.368366 | 51.696499
818.99469 | 54.6889 | 54.331905 | 54.118855 | 54.001495 | 53.816391 | 53.582279 | 53.450523 | 53.201885 | 52.819565 | 52.525146 | 52.436043 | 51.729366
820.572388 | 54.591095 | 54.330399 | 54.228317 | 54.035664 | 53.790375 | 53.675259 | 53.433353 | 53.205647 | 52.806824 | 52.633312 | 52.406895 | 51.82616
822.150085 | 54.593342 | 54.472652 | 54.170845 | 53.939255 | 53.827381 | 53.678169 | 53.561703 | 53.287525 | 53.01889 | 52.537888 | 52.440639 | 51.913792
823.727661 | 54.742474 | 54.35051 | 54.273506 | 54.075222 | 53.832897 | 53.642754 | 53.461651 | 53.367893 | 53.039227 | 52.784893 | 52.552849 | 51.865177
825.305054 | 54.885506 | 54.487663 | 54.245934 | 54.185452 | 53.954723 | 53.741486 | 53.663975 | 53.427578 | 52.970734 | 52.737465 | 52.48732 | 51.986633
826.882446 | 54.746822 | 54.485352 | 54.302696 | 54.124622 | 53.936497 | 53.756954 | 53.676949 | 53.363655 | 53.068096 | 52.773975 | 52.517975 | 51.964397
828.459656 | 54.661037 | 54.385529 | 54.186462 | 53.991932 | 53.847103 | 53.731823 | 53.599586 | 53.226894 | 52.917625 | 52.690109 | 52.495995 | 51.8619
830.036743 | 54.797195 | 54.537434 | 54.375984 | 54.174091 | 53.970188 | 53.812569 | 53.82542 | 53.470814 | 53.006371 | 52.767315 | 52.62928 | 52.100491
831.61377 | 54.815876 | 54.540272 | 54.402 | 54.16045 | 54.110142 | 53.808174 | 53.687424 | 53.46487 | 53.12846 | 52.81596 | 52.656845 | 52.112232
833.190735 | 54.971703 | 54.656277 | 54.408382 | 54.313202 | 54.06958 | 54.021866 | 53.669384 | 53.546707 | 53.139412 | 52.834415 | 52.68 | 52.112335
834.767578 | 54.993446 | 54.717033 | 54.49424 | 54.445362 | 54.071804 | 54.005573 | 53.880047 | 53.665451 | 53.306431 | 53.01572 | 52.893902 | 52.242672
836.344238 | 55.087616 | 54.785366 | 54.663372 | 54.417538 | 54.286213 | 54.179932 | 53.893307 | 53.73325 | 53.348637 | 53.196911 | 52.962555 | 52.270786
837.920898 | 54.982319 | 54.714661 | 54.434986 | 54.289001 | 54.104946 | 53.963799 | 53.81823 | 53.680252 | 53.311817 | 52.971771 | 52.896317 | 52.414963
839.497375 | 55.012566 | 54.652603 | 54.48278 | 54.301815 | 54.183941 | 53.936226 | 53.705494 | 53.610252 | 53.268425 | 52.988514 | 52.825787 | 52.236908
841.073853 | 54.823654 | 54.63047 | 54.442585 | 54.198799 | 54.179657 | 53.981731 | 53.70739 | 53.516308 | 53.163876 | 52.800617 | 52.706448 | 52.29726
842.650085 | 55.035751 | 54.830486 | 54.529938 | 54.345074 | 54.274784 | 54.158791 | 54.018021 | 53.803177 | 53.363426 | 53.02647 | 52.909557 | 52.43364
844.226257 | 55.006355 | 54.759899 | 54.574341 | 54.319317 | 54.123627 | 54.131096 | 53.888088 | 53.647617 | 53.236008 | 53.133228 | 52.844246 | 52.379704
845.802368 | 55.185905 | 54.919189 | 54.659931 | 54.428307 | 54.279507 | 54.049 | 53.99321 | 53.819233 | 53.481525 | 53.266174 | 53.145355 | 52.503666
847.378296 | 55.007141 | 54.876312 | 54.616543 | 54.360573 | 54.287163 | 54.156918 | 53.94128 | 53.780464 | 53.380535 | 53.221836 | 53.038792 | 52.488548
848.954224 | 55.235115 | 54.895336 | 54.804066 | 54.581917 | 54.382256 | 54.310909 | 54.056183 | 53.859142 | 53.53125 | 53.314342 | 53.115128 | 52.786263
850.529968 | 55.169102 | 54.878105 | 54.791615 | 54.467644 | 54.407188 | 54.154541 | 54.016796 | 53.804817 | 53.521236 | 53.219818 | 53.002636 | 52.605827
852.105652 | 55.145088 | 54.822395 | 54.821377 | 54.549255 | 54.406551 | 54.274452 | 54.1903 | 53.898796 | 53.474766 | 53.322598 | 53.058926 | 52.656937
853.681152 | 55.196117 | 54.988899 | 54.833031 | 54.573616 | 54.480141 | 54.267284 | 54.179611 | 53.823631 | 53.634666 | 53.426865 | 53.111507 | 52.730133
855.256653 | 55.316452 | 55.072884 | 54.902367 | 54.598228 | 54.565689 | 54.391075 | 54.351379 | 54.009869 | 53.689827 | 53.521214 | 53.292908 | 52.751648
856.831909 | 55.374168 | 55.079739 | 54.892334 | 54.786221 | 54.588322 | 54.43552 | 54.295856 | 54.065964 | 53.7686 | 53.523842 | 53.363575 | 52.854675
858.407227 | 55.319489 | 55.065414 | 54.923813 | 54.615875 | 54.664791 | 54.442554 | 54.234032 | 54.090172 | 53.719673 | 53.473995 | 53.265968 | 52.849022
859.9823 | 55.398247 | 55.14278 | 55.073902 | 54.710125 | 54.598972 | 54.428596 | 54.237362 | 54.028385 | 53.719604 | 53.437069 | 53.404526 | 52.85265
861.557312 | 55.547451 | 55.090225 | 54.971088 | 54.753052 | 54.640888 | 54.497005 | 54.3153 | 54.243919 | 53.767258 | 53.648403 | 53.426514 | 52.990559
863.132202 | 55.31707 | 54.909775 | 54.976143 | 54.715916 | 54.605045 | 54.399712 | 54.326767 | 53.962666 | 53.85088 | 53.401546 | 53.236958 | 52.781185
864.707031 | 55.264603 | 55.102283 | 55.027191 | 54.788254 | 54.634033 | 54.477478 | 54.410702 | 54.022331 | 53.827805 | 53.54892 | 53.321804 | 52.989925
866.281738 | 55.446148 | 55.181496 | 54.969837 | 54.778069 | 54.700207 | 54.465534 | 54.369244 | 54.193985 | 53.839619 | 53.640423 | 53.423943 | 52.961338
867.856262 | 55.407291 | 55.169201 | 55.018837 | 54.736507 | 54.669621 | 54.508049 | 54.383289 | 54.125076 | 53.826649 | 53.731392 | 53.366707 | 52.972778
869.430786 | 55.491222 | 55.287479 | 55.059193 | 54.917728 | 54.80724 | 54.573505 | 54.456535 | 54.150909 | 53.976505 | 53.667843 | 53.505142 | 53.028019
871.005066 | 55.574516 | 55.326931 | 55.20911 | 55.048611 | 54.907986 | 54.72366 | 54.385036 | 54.418671 | 54.201897 | 53.793163 | 53.672318 | 53.284374
872.579285 | 55.773849 | 55.325092 | 55.154694 | 54.944653 | 54.738708 | 54.802002 | 54.5401 | 54.370079 | 54.046448 | 53.86874 | 53.462482 | 53.143242
874.153442 | 55.696415 | 55.317677 | 55.151375 | 55.242004 | 54.952278 | 54.717075 | 54.601948 | 54.343388 | 54.06638 | 53.884438 | 53.736385 | 53.222614
875.727417 | 55.564865 | 55.394848 | 55.184414 | 55.026314 | 54.889069 | 54.736164 | 54.621643 | 54.287811 | 54.070908 | 53.736382 | 53.654354 | 53.147747
877.301392 | 55.705025 | 55.405571 | 55.337799 | 55.145138 | 55.021088 | 54.716187 | 54.732121 | 54.308235 | 54.180775 | 53.823566 | 53.836971 | 53.304565
878.875183 | 55.538353 | 55.213032 | 55.122131 | 54.920979 | 54.692963 | 54.771442 | 54.297184 | 54.348221 | 53.912708 | 53.722942 | 53.500248 | 53.135212
880.448853 | 55.630142 | 55.325584 | 55.278606 | 55.072605 | 54.838428 | 54.783615 | 54.587418 | 54.272251 | 54.170044 | 53.855011 | 53.582474 | 53.221607
882.022339 | 55.650295 | 55.518986 | 55.363087 | 55.165131 | 55.016762 | 54.823196 | 54.653023 | 54.40609 | 54.128551 | 54.087788 | 53.654102 | 53.328262
883.595886 | 55.670979 | 55.467552 | 55.395008 | 55.213127 | 55.007271 | 54.859264 | 54.625126 | 54.389339 | 54.208454 | 53.918434 | 53.738388 | 53.356743
885.16925 | 55.83279 | 55.676907 | 55.45285 | 55.207504 | 55.118851 | 54.94537 | 54.82925 | 54.571281 | 54.362587 | 54.105209 | 53.763222 | 53.592491
886.742371 | 55.761543 | 55.469994 | 55.267921 | 55.099018 | 55.08469 | 54.854565 | 54.656399 | 54.462734 | 54.023705 | 53.94965 | 53.850822 | 53.324623
888.315552 | 55.903481 | 55.741028 | 55.420475 | 55.100758 | 55.112934 | 54.932476 | 54.836952 | 54.581089 | 54.285851 | 54.013504 | 54.027096 | 53.475197
889.88855 | 55.820656 | 55.62661 | 55.521843 | 55.25819 | 55.06282 | 54.857628 | 54.757786 | 54.709904 | 54.383114 | 54.074677 | 53.98595 | 53.540104
891.461426 | 55.654408 | 55.541782 | 55.358288 | 55.220619 | 54.968628 | 54.852909 | 54.761551 | 54.540745 | 54.304943 | 54.141178 | 53.883911 | 53.371613
893.03418 | 55.973339 | 55.787254 | 55.607216 | 55.338619 | 55.131042 | 55.042076 | 54.923908 | 54.815659 | 54.376472 | 54.175659 | 53.940647 | 53.64259
894.606812 | 56.169571 | 55.900723 | 55.51368 | 55.483841 | 55.284485 | 55.115135 | 54.99736 | 54.805328 | 54.48716 | 54.377548 | 54.100075 | 53.64489
896.179382 | 56.094719 | 55.842644 | 55.537888 | 55.481991 | 55.30962 | 55.178284 | 54.994652 | 54.762775 | 54.531254 | 54.458485 | 54.002575 | 53.659634
897.75177 | 56.06274 | 55.787304 | 55.518696 | 55.393082 | 55.164375 | 54.959625 | 54.940296 | 54.711609 | 54.336437 | 54.112087 | 54.056335 | 53.511051
899.324097 | 55.940414 | 55.837486 | 55.718338 | 55.525135 | 55.318703 | 55.358475 | 54.988506 | 54.852978 | 54.445446 | 54.277081 | 54.083794 | 53.691292
900.896301 | 56.0956 | 55.929241 | 55.704521 | 55.460506 | 55.377132 | 55.187164 | 55.04594 | 54.872101 | 54.603222 | 54.308788 | 54.306519 | 53.579395
902.468384 | 55.934399 | 55.833546 | 55.65377 | 55.338932 | 55.290764 | 55.208263 | 54.939198 | 54.746483 | 54.497509 | 54.323849 | 54.116932 | 53.739986
904.040344 | 56.073952 | 55.77964 | 55.620453 | 55.589733 | 55.300873 | 55.207962 | 55.082878 | 54.790558 | 54.476696 | 54.203594 | 54.026028 | 53.75967
905.612183 | 55.938465 | 55.794979 | 55.620342 | 55.611195 | 55.269173 | 55.15871 | 54.953957 | 54.776459 | 54.402206 | 54.187901 | 54.115891 | 53.829929
907.183899 | 56.137779 | 55.748135 | 55.575081 | 55.491531 | 55.327736 | 55.155235 | 54.879211 | 54.860352 | 54.469841 | 54.432796 | 54.121658 | 53.848713
908.755493 | 56.20451 | 55.86578 | 55.721493 | 55.514862 | 55.327061 | 55.200474 | 55.150223 | 55.002178 | 54.50724 | 54.370861 | 54.225868 | 53.783501
910.326965 | 56.244667 | 55.918549 | 55.771553 | 55.727505 | 55.502876 | 55.45459 | 55.092266 | 54.887585 | 54.81068 | 54.381042 | 54.203991 | 53.779091
911.898315 | 56.305878 | 55.962429 | 55.930832 | 55.782875 | 55.526131 | 55.31329 | 55.152916 | 54.952774 | 54.583576 | 54.4142 | 54.232594 | 53.889965
913.469604 | 56.217957 | 55.96648 | 56.005272 | 55.729584 | 55.550884 | 55.386692 | 55.30286 | 55.090164 | 54.782021 | 54.715034 | 54.376099 | 54.102505
915.04071 | 56.334663 | 56.174366 | 55.906811 | 55.75655 | 55.474815 | 55.360332 | 55.133118 | 55.037769 | 54.813484 | 54.578342 | 54.416031 | 54.041954
916.611694 | 56.242096 | 56.004814 | 55.959972 | 55.695618 | 55.541077 | 55.5382 | 55.294395 | 55.037178 | 54.762894 | 54.647121 | 54.305256 | 53.93866
918.182617 | 56.191017 | 55.941105 | 55.812138 | 55.566147 | 55.590137 | 55.28249 | 55.109112 | 54.890259 | 54.616875 | 54.509987 | 54.2645 | 53.89748
919.753418 | 56.223396 | 56.084316 | 55.861454 | 55.624969 | 55.598949 | 55.567947 | 55.302452 | 55.003323 | 54.758785 | 54.588303 | 54.247566 | 54.002922
921.324036 | 56.364414 | 56.195896 | 56.180241 | 55.871452 | 55.732899 | 55.511223 | 55.501232 | 55.099751 | 54.753456 | 54.560799 | 54.398754 | 54.281437
922.894653 | 56.421036 | 56.098156 | 56.148056 | 55.883823 | 55.672684 | 55.390659 | 55.343731 | 55.045879 | 54.920513 | 54.715523 | 54.498547 | 54.109978
924.465027 | 56.362728 | 56.237152 | 55.843788 | 55.694687 | 55.600754 | 55.527084 | 55.337418 | 55.125732 | 54.696999 | 54.653885 | 54.429214 | 54.067841
926.035278 | 56.526241 | 56.234806 | 56.016647 | 55.787548 | 55.650284 | 55.656376 | 55.400421 | 55.167278 | 54.984066 | 54.788342 | 54.549019 | 54.130978
927.605469 | 56.626167 | 56.385193 | 56.188656 | 55.967422 | 55.925873 | 55.692932 | 55.308571 | 55.256786 | 54.984146 | 54.818676 | 54.596214 | 54.116138
929.175476 | 56.398464 | 56.339401 | 56.162598 | 55.915722 | 55.816761 | 55.691841 | 55.534767 | 55.284817 | 54.958214 | 54.709488 | 54.529884 | 54.182259
930.745422 | 56.439606 | 56.210537 | 56.223621 | 55.78582 | 55.891171 | 55.580811 | 55.644505 | 55.39893 | 54.926037 | 54.887218 | 54.735924 | 54.175148
932.315247 | 56.574463 | 56.480736 | 56.291397 | 55.94249 | 55.768612 | 55.631752 | 55.642929 | 55.523228 | 55.174595 | 54.954014 | 54.688389 | 54.256474
933.884949 | 56.388756 | 56.338741 | 56.047985 | 55.808384 | 55.728985 | 55.701981 | 55.487617 | 55.203011 | 54.8545 | 54.823017 | 54.51416 | 54.053978
935.454468 | 56.463345 | 56.495029 | 56.181549 | 56.157082 | 55.874832 | 55.791954 | 55.51506 | 55.349598 | 55.104355 | 54.910233 | 54.692223 | 54.464218
937.023926 | 56.508907 | 56.28796 | 56.141384 | 55.847099 | 55.710068 | 55.618134 | 55.575844 | 55.286514 | 55.018524 | 55.018867 | 54.525723 | 54.088699
938.593262 | 56.547985 | 56.317486 | 56.216927 | 56.126186 | 55.978771 | 55.835419 | 55.588226 | 55.470108 | 55.181591 | 54.970093 | 54.896446 | 54.304291
940.162415 | 56.816189 | 56.491413 | 56.376217 | 56.119499 | 56.023621 | 55.965252 | 55.625702 | 55.573498 | 55.098553 | 55.150993 | 55.005413 | 54.594757
941.731445 | 56.416077 | 56.425022 | 56.510899 | 56.433807 | 56.249645 | 55.975533 | 55.760506 | 55.709206 | 55.445774 | 55.042255 | 54.809647 | 54.470577
943.300415 | 56.674885 | 56.334587 | 56.229717 | 56.018909 | 55.836647 | 55.571522 | 55.392502 | 55.462921 | 54.837959 | 55.17009 | 54.852501 | 54.543987
944.869263 | 56.557186 | 56.64719 | 56.725937 | 56.275948 | 55.865604 | 55.941879 | 55.863129 | 55.641388 | 55.326675 | 55.04863 | 55.057365 | 54.323402
946.437866 | 56.775368 | 56.71386 | 56.591988 | 56.367573 | 56.101803 | 56.101513 | 55.666367 | 55.555019 | 55.39423 | 55.313644 | 55.074409 | 54.719391
948.006531 | 56.839104 | 56.700768 | 56.497936 | 56.283054 | 56.222797 | 55.990364 | 55.702255 | 55.548748 | 55.105072 | 55.137386 | 55.03727 | 54.804886
949.57489 | 56.902557 | 56.508457 | 56.538799 | 56.132915 | 56.22353 | 56.139694 | 55.938988 | 55.415615 | 55.658604 | 55.013184 | 54.95863 | 54.558979
951.14325 | 57.034302 | 56.768375 | 56.734303 | 56.578823 | 56.373581 | 56.287773 | 56.236675 | 55.658127 | 55.605762 | 55.412357 | 55.197628 | 54.863216
952.711426 | 56.887749 | 56.405083 | 56.225105 | 56.254742 | 56.02644 | 55.933773 | 55.645542 | 55.762054 | 55.339317 | 55.346828 | 54.876266 | 54.604019
954.27948 | 57.243389 | 56.796211 | 56.679955 | 56.530258 | 56.312721 | 56.255493 | 56.065086 | 55.894073 | 55.645329 | 55.314716 | 55.040363 | 54.912773
955.847473 | 57.161579 | 56.987766 | 56.925182 | 56.555264 | 56.453461 | 56.179718 | 56.216255 | 56.051674 | 55.752975 | 55.32106 | 55.062382 | 54.814186
957.415222 | 56.902645 | 56.665932 | 56.506752 | 56.495499 | 56.124546 | 56.225666 | 55.87112 | 55.678967 | 55.423985 | 55.251423 | 55.164768 | 54.941372
958.98291 | 56.882095 | 56.734039 | 56.475964 | 56.268742 | 56.080482 | 56.031208 | 55.963634 | 55.684048 | 55.539192 | 55.078651 | 54.858723 | 54.445595
960.550476 | 57.271484 | 57.097919 | 56.911892 | 56.750237 | 56.600113 | 56.337215 | 56.232338 | 55.934883 | 55.696293 | 55.584763 | 55.126583 | 54.979309
962.117981 | 57.225651 | 56.985741 | 56.674465 | 56.451885 | 56.412315 | 56.372292 | 56.147999 | 55.90276 | 55.801277 | 55.246433 | 55.179684 | 54.968307
963.685242 | 57.032612 | 56.888721 | 56.821239 | 56.624905 | 56.375435 | 56.289722 | 56.216442 | 55.908012 | 55.701649 | 55.358944 | 55.126453 | 54.918083
965.252441 | 57.226643 | 57.035805 | 57.02103 | 56.815945 | 56.858097 | 56.334095 | 56.336258 | 56.041439 | 55.896923 | 55.688419 | 55.499287 | 54.970695
966.819458 | 57.302025 | 57.209808 | 57.061588 | 56.799427 | 56.72438 | 56.496853 | 56.451008 | 56.304192 | 55.847767 | 55.640018 | 55.682888 | 55.100769
968.386353 | 57.292442 | 56.903313 | 56.929947 | 56.699696 | 56.78886 | 56.743244 | 56.197582 | 55.952827 | 55.783237 | 55.512867 | 55.442879 | 55.094242
969.953125 | 57.200996 | 57.018898 | 56.761295 | 56.764103 | 56.261295 | 56.18512 | 56.028275 | 55.777477 | 55.726887 | 55.532581 | 55.329132 | 54.83078
971.519836 | 57.238533 | 57.043907 | 56.969856 | 56.751129 | 56.516956 | 56.356636 | 56.184685 | 56.180191 | 55.7966 | 55.569538 | 55.479847 | 54.876328
973.086304 | 57.392719 | 57.09911 | 56.925583 | 56.804806 | 56.653908 | 56.717155 | 56.574539 | 56.120773 | 55.893589 | 55.708759 | 55.527653 | 55.245544
974.65271 | 57.705765 | 57.122002 | 57.258995 | 56.808617 | 56.715931 | 56.64613 | 56.48185 | 56.241539 | 55.791958 | 55.819405 | 55.633762 | 55.239384
976.219055 | 57.302055 | 57.262413 | 56.876621 | 56.858746 | 56.633564 | 56.343948 | 56.290516 | 56.18045 | 55.74036 | 55.710907 | 55.505829 | 54.975006
977.785156 | 57.604839 | 57.492069 | 57.406612 | 57.510174 | 57.008015 | 56.790737 | 56.746056 | 56.725235 | 56.250473 | 55.918449 | 55.87569 | 55.464821
979.351196 | 57.408203 | 57.104656 | 56.924786 | 56.828468 | 56.778542 | 56.585789 | 56.537483 | 56.266438 | 55.957493 | 55.543842 | 55.456429 | 55.056248
980.916992 | 57.750744 | 57.376476 | 57.383244 | 56.935268 | 56.863861 | 56.652866 | 56.615788 | 56.380779 | 56.15023 | 55.923851 | 55.584389 | 55.231243
982.482788 | 57.394768 | 57.251732 | 57.174789 | 56.710274 | 56.630505 | 56.557327 | 56.45488 | 56.049679 | 55.797695 | 55.706036 | 55.351658 | 55.239586
984.048462 | 57.528282 | 57.25547 | 57.235538 | 56.934101 | 56.755306 | 56.510429 | 56.409924 | 56.079334 | 56.053917 | 55.658051 | 55.495384 | 55.170853
985.613892 | 57.530132 | 57.304958 | 57.336601 | 57.009407 | 56.968292 | 56.753582 | 56.395828 | 56.158604 | 56.003231 | 55.839752 | 55.597088 | 55.166752
987.179199 | 57.553394 | 57.552387 | 57.264736 | 57.123604 | 56.968811 | 56.897961 | 56.573364 | 56.45636 | 56.10379 | 56.089973 | 55.764832 | 55.52737
988.744446 | 57.421551 | 57.075752 | 57.040058 | 56.860054 | 56.723953 | 56.415359 | 56.397102 | 56.148617 | 55.675289 | 55.525894 | 55.601856 | 55.104755
990.309448 | 57.519394 | 57.34837 | 57.236599 | 57.056927 | 57.004158 | 56.80032 | 56.608841 | 56.425995 | 56.017982 | 55.69418 | 55.653923 | 55.311661
991.874512 | 57.751312 | 57.542606 | 57.477535 | 57.102699 | 57.02142 | 56.805683 | 56.616863 | 56.507183 | 56.083042 | 55.840824 | 55.785454 | 55.490227
993.43927 | 57.597679 | 57.491608 | 57.476929 | 57.216721 | 56.823341 | 56.908756 | 56.652245 | 56.47871 | 56.007759 | 55.86525 | 55.651089 | 55.396587
995.004028 | 57.674473 | 57.506763 | 57.198685 | 56.940968 | 57.070366 | 57.002663 | 56.631409 | 56.268753 | 55.930595 | 55.972385 | 55.772556 | 55.38435
996.568542 | 57.491135 | 57.44545 | 57.30431 | 57.041962 | 56.738033 | 56.76791 | 56.616245 | 56.367695 | 56.051311 | 55.812138 | 55.826687 | 55.223312
998.132935 | 57.993561 | 57.727367 | 57.657291 | 57.317715 | 57.178387 | 57.235611 | 56.989582 | 56.892361 | 56.552177 | 56.368542 | 55.894588 | 55.517918
999.697266 | 57.669746 | 57.228912 | 57.401749 | 57.075211 | 56.8755 | 56.675983 | 56.705387 | 56.439358 | 56.233776 | 55.841236 | 55.757252 | 55.611244

## Model PSI
Spectroscopic Ellipsometric (SE) Data: Model PSI
Scan ID | d01 | g01 | h01 | i02 | j01 | k01 | l01 | m01 | n01 | p01 | q01 | r01
RH (%) | 1 | 4 | 10 | 20 | 30 | 40 | 50 | 60 | 70 | 75 | 80 | 85
Wavelength (nm) | PSI | PSI | PSI | PSI | PSI | PSI | PSI | PSI | PSI | PSI | PSI | PSI
450.816711 | 39.595398 | 39.345123 | 38.756935 | 38.354279 | 37.906837 | 37.480442 | 36.960926 | 36.307262 | 35.184048 | 34.324219 | 33.387562 | 31.540363
452.410248 | 39.909176 | 39.647285 | 39.052029 | 38.64389 | 38.192863 | 37.7626 | 37.240444 | 36.583626 | 35.458134 | 34.598873 | 33.664352 | 31.825687
454.003723 | 40.227333 | 39.953632 | 39.35088 | 38.936974 | 38.482048 | 38.04763 | 37.522476 | 36.862061 | 35.73354 | 34.874268 | 33.941265 | 32.109936
455.597168 | 40.549992 | 40.264294 | 39.653599 | 39.233639 | 38.774517 | 38.335651 | 37.807148 | 37.142685 | 36.010387 | 35.150528 | 34.218437 | 32.393265
457.190613 | 40.877357 | 40.57946 | 39.960392 | 39.534084 | 39.070461 | 38.626858 | 38.09465 | 37.425697 | 36.288883 | 35.427864 | 34.496082 | 32.675892
458.783997 | 41.20956 | 40.899254 | 40.27137 | 39.838428 | 39.370003 | 38.921371 | 38.385109 | 37.711224 | 36.569153 | 35.706409 | 34.774342 | 32.957977
460.37735 | 41.546726 | 41.223801 | 40.586666 | 40.146805 | 39.673279 | 39.219326 | 38.678658 | 37.999397 | 36.851337 | 35.986301 | 35.05336 | 33.239677
461.970703 | 41.889019 | 41.553257 | 40.906433 | 40.459358 | 39.980434 | 39.52087 | 38.975452 | 38.290379 | 37.135601 | 36.267712 | 35.333309 | 33.521175
463.563965 | 42.236546 | 41.887726 | 41.230782 | 40.776203 | 40.29158 | 39.826122 | 39.275608 | 38.584282 | 37.422058 | 36.550758 | 35.614315 | 33.802612
465.157227 | 42.589466 | 42.227367 | 41.559864 | 41.0975 | 40.606884 | 40.135239 | 39.579285 | 38.881268 | 37.71088 | 36.835617 | 35.896557 | 34.084175
466.750427 | 42.94791 | 42.5723 | 41.89381 | 41.423367 | 40.926464 | 40.448349 | 39.886608 | 39.181469 | 38.002201 | 37.122421 | 36.18018 | 34.366024
468.343597 | 43.311989 | 42.922634 | 42.232727 | 41.753922 | 41.250443 | 40.765572 | 40.197708 | 39.485012 | 38.296154 | 37.411308 | 36.465317 | 34.648304
469.936707 | 43.68185 | 43.278522 | 42.576771 | 42.089317 | 41.578972 | 41.087055 | 40.51273 | 39.792049 | 38.592892 | 37.702442 | 36.752136 | 34.93119
471.529846 | 44.05759 | 43.640045 | 42.926033 | 42.429649 | 41.912148 | 41.412914 | 40.831787 | 40.102695 | 38.892536 | 37.995937 | 37.040764 | 35.214825
473.122894 | 44.439362 | 44.007366 | 43.280678 | 42.775082 | 42.250145 | 41.743309 | 41.155056 | 40.41713 | 39.195271 | 38.291985 | 37.331402 | 35.499413
474.715912 | 44.827282 | 44.380592 | 43.640816 | 43.125729 | 42.593079 | 42.078365 | 41.482651 | 40.73547 | 39.501221 | 38.590717 | 37.624168 | 35.785091
476.308899 | 45.221378 | 44.759758 | 44.006493 | 43.481644 | 42.940998 | 42.418133 | 41.814636 | 41.057781 | 39.810455 | 38.8922 | 37.919151 | 36.071953
477.901794 | 45.621742 | 45.144955 | 44.377804 | 43.842922 | 43.294014 | 42.76273 | 42.151123 | 41.384182 | 40.123104 | 39.196575 | 38.21648 | 36.360138
479.49472 | 46.028534 | 45.536343 | 44.754913 | 44.209732 | 43.65229 | 43.112324 | 42.492287 | 41.714851 | 40.439339 | 39.504009 | 38.516346 | 36.649837
481.087585 | 46.441807 | 45.933971 | 45.13789 | 44.582146 | 44.015911 | 43.466995 | 42.838219 | 42.049881 | 40.75927 | 39.814621 | 38.818855 | 36.941181
482.68042 | 46.861542 | 46.337837 | 45.526737 | 44.960178 | 44.384899 | 43.826775 | 43.18895 | 42.389317 | 41.082951 | 40.128471 | 39.124077 | 37.234245
484.273193 | 47.287952 | 46.74815 | 45.921673 | 45.344055 | 44.759472 | 44.191895 | 43.544716 | 42.733391 | 41.410618 | 40.445797 | 39.432262 | 37.529282
485.865906 | 47.720966 | 47.164848 | 46.322655 | 45.733738 | 45.139622 | 44.562344 | 43.905518 | 43.082119 | 41.742302 | 40.76664 | 39.743454 | 37.826355
487.458649 | 48.160625 | 47.587978 | 46.729748 | 46.129303 | 45.525414 | 44.938202 | 44.271439 | 43.435593 | 42.078102 | 41.091099 | 40.057758 | 38.125576
489.051331 | 48.606976 | 48.017593 | 47.143017 | 46.530823 | 45.916939 | 45.319565 | 44.642582 | 43.793922 | 42.418137 | 41.4193 | 40.375305 | 38.427082
490.643951 | 49.060047 | 48.453732 | 47.562515 | 46.938362 | 46.314274 | 45.706512 | 45.019039 | 44.1572 | 42.762512 | 41.751366 | 40.696217 | 38.73101
492.236511 | 49.519817 | 48.896385 | 47.988262 | 47.351952 | 46.717453 | 46.099094 | 45.400867 | 44.525505 | 43.111324 | 42.087379 | 41.020599 | 39.037472
493.829041 | 49.986248 | 49.345528 | 48.42025 | 47.771603 | 47.126503 | 46.497353 | 45.78812 | 44.898899 | 43.464649 | 42.427452 | 41.348557 | 39.346596
495.421539 | 50.459354 | 49.801186 | 48.85854 | 48.19738 | 47.541512 | 46.901375 | 46.180897 | 45.277493 | 43.822617 | 42.771702 | 41.680233 | 39.658527
497.014008 | 50.939026 | 50.263275 | 49.303059 | 48.629242 | 47.962433 | 47.311142 | 46.579189 | 45.661297 | 44.185253 | 43.120174 | 42.015663 | 39.973324
498.606384 | 51.425186 | 50.73172 | 49.753777 | 49.067165 | 48.389278 | 47.726669 | 46.983032 | 46.050354 | 44.55262 | 43.472946 | 42.354946 | 40.291084
500.198792 | 51.917801 | 51.20652 | 50.210712 | 49.511189 | 48.82209 | 48.148018 | 47.392498 | 46.444759 | 44.924831 | 43.830132 | 42.698204 | 40.611958
501.791107 | 52.416786 | 51.687607 | 50.673836 | 49.961304 | 49.260887 | 48.575222 | 47.807632 | 46.844574 | 45.301983 | 44.191845 | 43.045559 | 40.936081
503.383392 | 52.921917 | 52.174786 | 51.142998 | 50.417389 | 49.705566 | 49.008194 | 48.228374 | 47.249763 | 45.684059 | 44.558094 | 43.397038 | 41.263496
504.975647 | 53.433075 | 52.667957 | 51.61813 | 50.879395 | 50.156101 | 49.446934 | 48.654743 | 47.660362 | 46.071121 | 44.928947 | 43.752716 | 41.594299
506.56781 | 53.950062 | 53.166954 | 52.099113 | 51.347237 | 50.612423 | 49.891396 | 49.086712 | 48.076366 | 46.4632 | 45.304451 | 44.112663 | 41.928577
508.159973 | 54.472633 | 53.67157 | 52.585793 | 51.820782 | 51.074436 | 50.341499 | 49.52422 | 48.497749 | 46.860302 | 45.684643 | 44.476929 | 42.266407
509.752045 | 55.000702 | 54.181744 | 53.078148 | 52.300037 | 51.542171 | 50.797302 | 49.967354 | 48.924618 | 47.262566 | 46.069672 | 44.845673 | 42.607971
511.344086 | 55.533901 | 54.697151 | 53.575912 | 52.784779 | 52.01543 | 51.258636 | 50.415966 | 49.356857 | 47.669918 | 46.459488 | 45.218872 | 42.953266
512.936157 | 56.071934 | 55.217529 | 54.078888 | 53.274837 | 52.49408 | 51.725391 | 50.86998 | 49.794422 | 48.082363 | 46.854115 | 45.596573 | 43.302364
514.528076 | 56.614407 | 55.742538 | 54.586792 | 53.769974 | 52.977917 | 52.197403 | 51.329269 | 50.237225 | 48.499847 | 47.25354 | 45.978775 | 43.655308
516.119995 | 57.16116 | 56.27206 | 55.099567 | 54.270164 | 53.466942 | 52.674698 | 51.793877 | 50.685337 | 48.922493 | 47.657902 | 46.36565 | 44.012287
517.711914 | 57.711613 | 56.805565 | 55.61676 | 54.775005 | 53.960804 | 53.156967 | 52.263535 | 51.138546 | 49.350143 | 48.067078 | 46.757092 | 44.373241
519.303711 | 58.265331 | 57.34267 | 56.138073 | 55.284245 | 54.45929 | 53.644028 | 52.73811 | 51.596745 | 49.782749 | 48.481056 | 47.153126 | 44.738228
520.895508 | 58.821926 | 57.883053 | 56.663242 | 55.797672 | 54.962227 | 54.13575 | 53.217499 | 52.059887 | 50.220322 | 48.899872 | 47.55381 | 45.107342
522.487244 | 59.380966 | 58.426334 | 57.191982 | 56.315037 | 55.46941 | 54.631969 | 53.70158 | 52.527893 | 50.662838 | 49.323544 | 47.95919 | 45.480671
524.078979 | 59.941708 | 58.971848 | 57.723721 | 56.835842 | 55.980404 | 55.132298 | 54.190018 | 53.000477 | 51.110092 | 49.751915 | 48.369152 | 45.858154
525.670532 | 60.503536 | 59.519047 | 58.258011 | 57.359695 | 56.494862 | 55.63644 | 54.682564 | 53.477463 | 51.561981 | 50.184917 | 48.783665 | 46.239803
527.262146 | 61.065998 | 60.067551 | 58.794552 | 57.886353 | 57.012592 | 56.144245 | 55.179119 | 53.958786 | 52.018509 | 50.622597 | 49.202808 | 46.625751
528.853699 | 61.62833 | 60.616676 | 59.332783 | 58.415318 | 57.533157 | 56.655338 | 55.679352 | 54.444191 | 52.4795 | 51.064835 | 49.626499 | 47.015968
530.44519 | 62.189671 | 61.165661 | 59.872051 | 58.946018 | 58.056049 | 57.16927 | 56.18288 | 54.933361 | 52.944736 | 51.511471 | 50.054626 | 47.410412
532.036682 | 62.749226 | 61.713799 | 60.41177 | 59.477936 | 58.580826 | 57.685646 | 56.689377 | 55.426041 | 53.414059 | 51.962387 | 50.487125 | 47.809082
533.628052 | 63.30632 | 62.260506 | 60.951462 | 60.010666 | 59.107128 | 58.204182 | 57.198605 | 55.922058 | 53.887371 | 52.417553 | 50.924004 | 48.21204
535.21936 | 63.859806 | 62.804745 | 61.490246 | 60.543415 | 59.634254 | 58.724239 | 57.710003 | 56.42094 | 54.364326 | 52.87669 | 51.365044 | 48.619156
536.810669 | 64.40873 | 63.345676 | 62.027405 | 61.075558 | 60.161659 | 59.245342 | 58.223175 | 56.922367 | 54.844719 | 53.339657 | 51.810158 | 49.030422
538.401978 | 64.952354 | 63.882668 | 62.562439 | 61.606659 | 60.688961 | 59.767178 | 58.737858 | 57.426155 | 55.328449 | 53.806408 | 52.259354 | 49.445904
539.993164 | 65.489326 | 64.414505 | 63.094288 | 62.135777 | 61.215324 | 60.28899 | 59.253395 | 57.931747 | 55.815105 | 54.276619 | 52.712376 | 49.865452
541.584351 | 66.018478 | 64.940147 | 63.62207 | 62.662121 | 61.74004 | 60.810158 | 59.769245 | 58.438698 | 56.304371 | 54.750053 | 53.169056 | 50.28899
543.175415 | 66.538773 | 65.458672 | 64.144997 | 63.184994 | 62.262497 | 61.330139 | 60.284935 | 58.946625 | 56.795982 | 55.226524 | 53.629269 | 50.716476
544.766479 | 67.048805 | 65.968842 | 64.662018 | 63.703461 | 62.781853 | 61.848186 | 60.799828 | 59.454998 | 57.289566 | 55.705742 | 54.0928 | 51.147816
546.357422 | 67.547188 | 66.469391 | 65.172035 | 64.21653 | 63.297222 | 62.36351 | 61.313221 | 59.963226 | 57.784683 | 56.18737 | 54.559395 | 51.582859
547.948364 | 68.032852 | 66.959419 | 65.674263 | 64.723511 | 63.807999 | 62.875584 | 61.824665 | 60.470966 | 58.281105 | 56.671253 | 55.028969 | 52.021618
549.539246 | 68.504036 | 67.437294 | 66.167282 | 65.223114 | 64.313004 | 63.383331 | 62.33321 | 60.977386 | 58.778206 | 57.156883 | 55.501106 | 52.463814
551.130127 | 68.959236 | 67.901665 | 66.64991 | 65.714272 | 64.811279 | 63.885899 | 62.838097 | 61.481865 | 59.27552 | 57.643902 | 55.975548 | 52.909325
552.720886 | 69.397354 | 68.351578 | 67.121292 | 66.196213 | 65.302132 | 64.382675 | 63.338802 | 61.983971 | 59.772755 | 58.132099 | 56.452148 | 53.358101
554.311646 | 69.816452 | 68.785233 | 67.579826 | 66.667473 | 65.784225 | 64.872437 | 63.834236 | 62.482761 | 60.269196 | 58.620895 | 56.930447 | 53.809849
555.902344 | 70.215027 | 69.201263 | 68.024269 | 67.126915 | 66.256523 | 65.354248 | 64.323563 | 62.977543 | 60.764317 | 59.109882 | 57.410137 | 54.264408
557.492981 | 70.591789 | 69.598457 | 68.453506 | 67.573494 | 66.718056 | 65.827232 | 64.806 | 63.467636 | 61.257603 | 59.598648 | 57.8909 | 54.721596
559.083557 | 70.944862 | 69.97506 | 68.865906 | 68.005692 | 67.167427 | 66.2901 | 65.28038 | 63.952038 | 61.748299 | 60.086586 | 58.37225 | 55.181107
560.674072 | 71.272964 | 70.329849 | 69.260284 | 68.422409 | 67.6036 | 66.741898 | 65.745865 | 64.430023 | 62.23584 | 60.57325 | 58.853851 | 55.642757
562.264526 | 71.574699 | 70.661438 | 69.635292 | 68.822334 | 68.025345 | 67.181473 | 66.201385 | 64.900673 | 62.719509 | 61.058056 | 59.335232 | 56.106251
563.854919 | 71.848495 | 70.968269 | 69.98938 | 69.203995 | 68.431252 | 67.607529 | 66.645767 | 65.362946 | 63.198509 | 61.540356 | 59.815884 | 56.57127
565.445251 | 72.093643 | 71.249573 | 70.321686 | 69.566521 | 68.820488 | 68.019257 | 67.078262 | 65.816185 | 63.672333 | 62.01976 | 60.295509 | 57.03767
567.035583 | 72.308647 | 71.503754 | 70.630539 | 69.908257 | 69.191429 | 68.415108 | 67.497429 | 66.259117 | 64.139946 | 62.495392 | 60.773392 | 57.504967
568.625854 | 72.492569 | 71.729729 | 70.914688 | 70.227905 | 69.542786 | 68.793831 | 67.902084 | 66.690651 | 64.600464 | 62.966526 | 61.248936 | 57.972767
570.216003 | 72.645096 | 71.926979 | 71.173363 | 70.524605 | 69.873642 | 69.154518 | 68.291344 | 67.10997 | 65.053223 | 63.432613 | 61.721706 | 58.440807
571.806152 | 72.765305 | 72.09433 | 71.405144 | 70.79686 | 70.182487 | 69.495651 | 68.663757 | 67.515762 | 65.497147 | 63.892742 | 62.19096 | 58.908604
573.39624 | 72.853394 | 72.231674 | 71.609573 | 71.044044 | 70.468582 | 69.816444 | 69.018524 | 67.907249 | 65.931572 | 64.346375 | 62.656265 | 59.375896
574.986267 | 72.909073 | 72.338394 | 71.785629 | 71.264961 | 70.730606 | 70.115532 | 69.354271 | 68.283119 | 66.355354 | 64.792534 | 63.116795 | 59.84211
576.576233 | 72.932449 | 72.414223 | 71.932617 | 71.458694 | 70.967491 | 70.391747 | 69.669792 | 68.642166 | 66.767448 | 65.230293 | 63.571777 | 60.306721
578.166138 | 72.924454 | 72.459663 | 72.050545 | 71.624962 | 71.178749 | 70.64444 | 69.964348 | 68.98362 | 67.167114 | 65.659004 | 64.020668 | 60.769371
579.755981 | 72.885239 | 72.474503 | 72.138725 | 71.762817 | 71.36322 | 70.872322 | 70.236549 | 69.306068 | 67.553085 | 66.077568 | 64.462547 | 61.229427
581.345825 | 72.816254 | 72.45977 | 72.197639 | 71.872414 | 71.52079 | 71.075058 | 70.485901 | 69.608894 | 67.92469 | 66.485382 | 64.896881 | 61.686539
582.935486 | 72.718224 | 72.415771 | 72.227112 | 71.953232 | 71.65065 | 71.251617 | 70.711197 | 69.89077 | 68.280632 | 66.881248 | 65.322624 | 62.139946
584.525208 | 72.592438 | 72.343445 | 72.227554 | 72.005333 | 71.752563 | 71.401512 | 70.911728 | 70.15081 | 68.619957 | 67.264267 | 65.738998 | 62.589085
586.114807 | 72.440536 | 72.244064 | 72.199768 | 72.029175 | 71.826653 | 71.524551 | 71.087044 | 70.388329 | 68.941803 | 67.633606 | 66.145233 | 63.033405
587.704346 | 72.263565 | 72.118362 | 72.144051 | 72.024727 | 71.872574 | 71.620132 | 71.236259 | 70.602203 | 69.244934 | 67.988075 | 66.540268 | 63.472115
589.293823 | 72.063797 | 71.968361 | 72.06205 | 71.993294 | 71.891296 | 71.688881 | 71.359695 | 70.792412 | 69.528999 | 68.327255 | 66.923683 | 63.904911
590.883301 | 71.842133 | 71.794716 | 71.954063 | 71.934891 | 71.88253 | 71.730202 | 71.456451 | 70.957733 | 69.792557 | 68.649689 | 67.294128 | 64.330742
592.472717 | 71.600655 | 71.599335 | 71.821709 | 71.85083 | 71.84729 | 71.744789 | 71.526848 | 71.098114 | 70.035095 | 68.95475 | 67.650948 | 64.749069
594.062012 | 71.340759 | 71.383476 | 71.666016 | 71.74192 | 71.786102 | 71.732872 | 71.570793 | 71.213066 | 70.25573 | 69.241425 | 67.993134 | 65.159088
595.651245 | 71.064102 | 71.148674 | 71.488358 | 71.609322 | 71.699883 | 71.695084 | 71.588577 | 71.30246 | 70.45385 | 69.508926 | 68.319855 | 65.560074
597.240479 | 70.772369 | 70.896584 | 71.29026 | 71.454391 | 71.589775 | 71.632301 | 71.580765 | 71.366425 | 70.629013 | 69.756584 | 68.630348 | 65.951355
598.82959 | 70.466797 | 70.62838 | 71.072823 | 71.278091 | 71.456566 | 71.545074 | 71.547577 | 71.404793 | 70.780487 | 69.983414 | 68.923538 | 66.331963
600.418701 | 70.149246 | 70.345932 | 70.837891 | 71.082191 | 71.301857 | 71.434799 | 71.490135 | 71.418243 | 70.90831 | 70.189117 | 69.198921 | 66.701347
602.00769 | 69.820572 | 70.05011 | 70.586334 | 70.867462 | 71.126328 | 71.301979 | 71.408684 | 71.406654 | 71.011772 | 70.372673 | 69.45533 | 67.058411
603.596619 | 69.482674 | 69.742859 | 70.32016 | 70.635918 | 70.931908 | 71.148407 | 71.304802 | 71.371216 | 71.091385 | 70.53418 | 69.692574 | 67.402756
605.185547 | 69.136185 | 69.424866 | 70.040108 | 70.388268 | 70.719254 | 70.974632 | 71.178848 | 71.311981 | 71.146606 | 70.672722 | 69.9095 | 67.733231
606.774353 | 68.78273 | 69.097839 | 69.747978 | 70.126335 | 70.490173 | 70.782394 | 71.032402 | 71.230225 | 71.178085 | 70.788483 | 70.105934 | 68.049355
608.363159 | 68.423027 | 68.762543 | 69.444649 | 69.851028 | 70.245567 | 70.572533 | 70.86618 | 71.126419 | 71.185715 | 70.880936 | 70.281036 | 68.350098
609.951843 | 68.058304 | 68.420311 | 69.131569 | 69.563866 | 69.986969 | 70.346573 | 70.681633 | 71.001785 | 71.170174 | 70.950302 | 70.434608 | 68.634895
611.540466 | 67.689323 | 68.071999 | 68.809723 | 69.265877 | 69.715469 | 70.105598 | 70.47979 | 70.857193 | 71.131866 | 70.996536 | 70.566223 | 68.902946
613.129028 | 67.317009 | 67.718605 | 68.480247 | 68.958298 | 69.43235 | 69.850914 | 70.261925 | 70.693802 | 71.07151 | 71.019943 | 70.675758 | 69.153671
614.71759 | 66.942116 | 67.361 | 68.144142 | 68.642181 | 69.138733 | 69.583679 | 70.029198 | 70.512672 | 70.989792 | 71.020767 | 70.763023 | 69.386353
616.30603 | 66.565331 | 66.999931 | 67.802292 | 68.318527 | 68.835678 | 69.305 | 69.782722 | 70.314865 | 70.887466 | 70.999397 | 70.827972 | 69.600372
617.894409 | 66.187401 | 66.636253 | 67.455696 | 67.988403 | 68.524345 | 69.016113 | 69.523781 | 70.101646 | 70.765533 | 70.956474 | 70.870804 | 69.795296
619.482727 | 65.8088 | 66.270515 | 67.105026 | 67.652573 | 68.205582 | 68.717926 | 69.253326 | 69.873978 | 70.624779 | 70.892464 | 70.891594 | 69.970535
621.070984 | 65.430168 | 65.903473 | 66.751175 | 67.312042 | 67.880486 | 68.411621 | 68.972633 | 69.633179 | 70.466415 | 70.808319 | 70.890892 | 70.125961
622.65918 | 65.051865 | 65.535538 | 66.394669 | 66.967415 | 67.549736 | 68.097961 | 68.68251 | 69.380104 | 70.291199 | 70.704552 | 70.868866 | 70.261024
624.247314 | 64.67453 | 65.167442 | 66.036385 | 66.619644 | 67.214394 | 67.778076 | 68.384186 | 69.116058 | 70.100418 | 70.58226 | 70.826248 | 70.37571
625.835327 | 64.298355 | 64.799446 | 65.676666 | 66.26918 | 66.874962 | 67.452576 | 68.078346 | 68.841805 | 69.894821 | 70.442047 | 70.763367 | 70.469635
627.42334 | 63.923916 | 64.432198 | 65.316292 | 65.916878 | 66.532417 | 67.122513 | 67.766136 | 68.558601 | 69.675751 | 70.285156 | 70.681206 | 70.543083
629.011292 | 63.551308 | 64.065857 | 64.955513 | 65.563057 | 66.187141 | 66.788345 | 67.448112 | 68.267105 | 69.443916 | 70.112221 | 70.580185 | 70.595795
630.599121 | 63.181053 | 63.701023 | 64.595039 | 65.208519 | 65.840019 | 66.451057 | 67.125351 | 67.968498 | 69.200638 | 69.924522 | 70.461418 | 70.628242
632.18689 | 62.813198 | 63.337788 | 64.235039 | 64.853493 | 65.491356 | 66.111015 | 66.798302 | 67.663345 | 68.946594 | 69.722733 | 70.325432 | 70.64035
633.774658 | 62.448166 | 62.976643 | 63.876099 | 64.498642 | 65.141891 | 65.769058 | 66.467896 | 67.352707 | 68.682991 | 69.508102 | 70.17337 | 70.632736
635.362305 | 62.085999 | 62.617672 | 63.518379 | 64.144188 | 64.791908 | 65.425514 | 66.134552 | 67.037102 | 68.4105 | 69.281319 | 70.005882 | 70.605545
636.94989 | 61.727032 | 62.261272 | 63.162361 | 63.790668 | 64.442017 | 65.081093 | 65.799065 | 66.717438 | 68.130211 | 69.043556 | 69.824089 | 70.559486
638.537476 | 61.371292 | 61.907509 | 62.808167 | 63.438271 | 64.092453 | 64.736084 | 65.4618 | 66.394196 | 67.842758 | 68.795532 | 69.628716 | 70.494926
640.124878 | 61.019024 | 61.556675 | 62.456173 | 63.087421 | 63.743721 | 64.39106 | 65.123413 | 66.068138 | 67.549103 | 68.5383 | 69.420837 | 70.412651
641.71228 | 60.670277 | 61.208858 | 62.106514 | 62.738308 | 63.396049 | 64.046303 | 64.784264 | 65.739746 | 67.249878 | 68.272591 | 69.201248 | 70.31321
643.299561 | 60.32518 | 60.864231 | 61.75943 | 62.39122 | 63.049782 | 63.702229 | 64.444832 | 65.409584 | 66.945839 | 67.999298 | 68.970894 | 70.197395
644.886841 | 59.983822 | 60.522915 | 61.415092 | 62.046368 | 62.705181 | 63.359142 | 64.105499 | 65.078133 | 66.637642 | 67.719177 | 68.730629 | 70.065941
646.473999 | 59.646244 | 60.184982 | 61.073624 | 61.703915 | 62.362453 | 63.017307 | 63.766582 | 64.745811 | 66.325867 | 67.432938 | 68.481232 | 69.919579
648.061157 | 59.312584 | 59.850609 | 60.735249 | 61.364132 | 62.021915 | 62.677086 | 63.428516 | 64.413139 | 66.0112 | 67.141388 | 68.22364 | 69.759232
649.648132 | 58.982792 | 59.519768 | 60.399975 | 61.027058 | 61.683636 | 62.338593 | 63.091457 | 64.080345 | 65.694016 | 66.845032 | 67.95845 | 69.585503
651.235107 | 58.657051 | 59.192673 | 60.068073 | 60.693001 | 61.347969 | 62.002224 | 62.755871 | 63.747997 | 65.375053 | 66.544724 | 67.686646 | 69.399475
652.822021 | 58.335186 | 58.869171 | 59.739407 | 60.361847 | 61.014832 | 61.667931 | 62.421741 | 63.416134 | 65.054474 | 66.240738 | 67.408615 | 69.201607
654.408813 | 58.017445 | 58.549545 | 59.414314 | 60.033978 | 60.684647 | 61.336182 | 62.089607 | 63.085388 | 64.733086 | 65.934029 | 67.12545 | 68.993172
655.995605 | 57.703579 | 58.233555 | 59.092567 | 59.709183 | 60.357216 | 61.006809 | 61.759319 | 62.75565 | 64.410866 | 65.624672 | 66.837318 | 68.774429
657.582275 | 57.393898 | 57.921543 | 58.774559 | 59.387882 | 60.033005 | 60.680313 | 61.431446 | 62.42757 | 64.088631 | 65.313591 | 66.545303 | 68.546677
659.168884 | 57.088123 | 57.613235 | 58.460026 | 59.069832 | 59.711784 | 60.356487 | 61.105797 | 62.101006 | 63.766323 | 65.000832 | 66.249527 | 68.310165
660.755432 | 56.786449 | 57.308857 | 58.149231 | 58.755329 | 59.393879 | 60.035694 | 60.782784 | 61.776436 | 63.444565 | 64.687134 | 65.950882 | 68.066032
662.341919 | 56.48872 | 57.008263 | 57.842041 | 58.444248 | 59.079185 | 59.717854 | 60.462349 | 61.453846 | 63.123425 | 64.37265 | 65.649612 | 67.814697
663.928284 | 56.194996 | 56.711533 | 57.538563 | 58.136723 | 58.76786 | 59.403141 | 60.144714 | 61.133507 | 62.803284 | 64.057861 | 65.346321 | 67.556969
665.514587 | 55.905235 | 56.418633 | 57.238789 | 57.832756 | 58.45993 | 59.091606 | 59.829952 | 60.815544 | 62.48436 | 63.743076 | 65.041412 | 67.293457
667.10083 | 55.619373 | 56.12952 | 56.94268 | 57.53233 | 58.155384 | 58.783264 | 59.518105 | 60.500027 | 62.166805 | 63.42852 | 64.735214 | 67.024696
668.687012 | 55.337494 | 55.844288 | 56.650364 | 57.235592 | 57.854389 | 58.478306 | 59.209385 | 60.187229 | 61.85099 | 63.114655 | 64.428299 | 66.751465
670.273071 | 55.059383 | 55.562725 | 56.361637 | 56.942337 | 57.556759 | 58.176548 | 58.903637 | 59.87701 | 61.536831 | 62.801456 | 64.120705 | 66.473984
671.859131 | 54.785217 | 55.285034 | 56.076717 | 56.652813 | 57.262768 | 57.8783 | 58.601196 | 59.569767 | 61.224831 | 62.489525 | 63.813164 | 66.19323
673.445068 | 54.514751 | 55.010967 | 55.795368 | 56.366787 | 56.972168 | 57.583317 | 58.301834 | 59.265274 | 60.914799 | 62.178711 | 63.505577 | 65.909241
675.030945 | 54.248108 | 54.740669 | 55.51775 | 56.084431 | 56.685169 | 57.291824 | 58.005798 | 58.963829 | 60.607117 | 61.869476 | 63.198498 | 65.62278
676.61676 | 53.985161 | 54.474007 | 55.24374 | 55.80563 | 56.401657 | 57.003723 | 57.713005 | 58.665367 | 60.301773 | 61.561852 | 62.892029 | 65.334106
678.202515 | 53.725864 | 54.210953 | 54.973324 | 55.53038 | 56.121635 | 56.719036 | 57.423492 | 58.369949 | 59.998882 | 61.256023 | 62.586422 | 65.043671
679.788147 | 53.470238 | 53.95153 | 54.706535 | 55.258728 | 55.845169 | 56.437828 | 57.137348 | 58.077702 | 59.698631 | 60.952221 | 62.28199 | 64.751938
681.373657 | 53.218113 | 53.695576 | 54.443207 | 54.990513 | 55.572098 | 56.159954 | 56.854427 | 57.788486 | 59.400917 | 60.650391 | 61.978718 | 64.45903
682.959167 | 52.969624 | 53.443241 | 54.183514 | 54.725918 | 55.30262 | 55.885632 | 56.574978 | 57.502586 | 59.106087 | 60.350945 | 61.677105 | 64.165642
684.544617 | 52.724529 | 53.194275 | 53.927204 | 54.464695 | 55.036488 | 55.614605 | 56.298744 | 57.219753 | 58.813923 | 60.053677 | 61.37698 | 63.871693
686.129944 | 52.482925 | 52.948788 | 53.674404 | 54.206974 | 54.773846 | 55.347046 | 56.025913 | 56.940201 | 58.524681 | 59.758907 | 61.078728 | 63.57774
687.71521 | 52.244678 | 52.706654 | 53.42498 | 53.952633 | 54.514576 | 55.082829 | 55.756371 | 56.66383 | 58.238297 | 59.466595 | 60.782356 | 63.283901
689.300415 | 52.00975 | 52.467827 | 53.178902 | 53.701645 | 54.258656 | 54.821941 | 55.490116 | 56.390648 | 57.954815 | 59.176823 | 60.487984 | 62.99041
690.885498 | 51.77816 | 52.232346 | 52.936211 | 53.45406 | 54.006142 | 54.564453 | 55.227226 | 56.120758 | 57.674374 | 58.889778 | 60.195854 | 62.697655
692.470581 | 51.549728 | 52.000023 | 52.69672 | 53.209686 | 53.756847 | 54.310173 | 54.967514 | 55.853977 | 57.396809 | 58.605305 | 59.905834 | 62.405571
694.055542 | 51.324558 | 51.770973 | 52.460556 | 52.968662 | 53.510914 | 54.059265 | 54.711159 | 55.590504 | 57.122364 | 58.323689 | 59.618275 | 62.114651
695.640381 | 51.102482 | 51.545025 | 52.227551 | 52.73082 | 53.268181 | 53.811554 | 54.457985 | 55.33017 | 56.850883 | 58.044792 | 59.333054 | 61.824837
697.225159 | 50.883488 | 51.322174 | 51.997692 | 52.496155 | 53.028641 | 53.567055 | 54.208019 | 55.073009 | 56.582424 | 57.768711 | 59.050301 | 61.536362
698.809875 | 50.667557 | 51.102409 | 51.770985 | 52.264664 | 52.792309 | 53.325775 | 53.961273 | 54.81905 | 56.317051 | 57.495522 | 58.770134 | 61.249439
700.394531 | 50.454544 | 50.885574 | 51.547264 | 52.036198 | 52.559021 | 53.087555 | 53.717594 | 54.568146 | 56.054611 | 57.225094 | 58.492443 | 60.964008
701.979126 | 50.244564 | 50.671799 | 51.326675 | 51.810898 | 52.328934 | 52.852562 | 53.477154 | 54.32048 | 55.795341 | 56.957687 | 58.217525 | 60.680489
703.563599 | 50.03743 | 50.460888 | 51.109016 | 51.588566 | 52.101845 | 52.620594 | 53.239754 | 54.075855 | 55.539032 | 56.693115 | 57.94521 | 60.398739
705.147949 | 49.833126 | 50.252838 | 50.894283 | 51.369202 | 51.877758 | 52.391655 | 53.005402 | 53.83429 | 55.28574 | 56.431442 | 57.675587 | 60.118931
706.7323 | 49.631634 | 50.047626 | 50.682465 | 51.15279 | 51.656662 | 52.165745 | 52.774105 | 53.595798 | 55.035484 | 56.172714 | 57.408733 | 59.841217
708.316528 | 49.432823 | 49.845127 | 50.473423 | 50.939201 | 51.438431 | 51.942726 | 52.545723 | 53.360245 | 54.788136 | 55.916809 | 57.144535 | 59.565517
709.900696 | 49.236786 | 49.645428 | 50.267265 | 50.728539 | 51.223164 | 51.72271 | 52.320381 | 53.127762 | 54.543861 | 55.663918 | 56.883209 | 59.29213
711.484741 | 49.043373 | 49.448387 | 50.063835 | 50.520649 | 51.010715 | 51.50555 | 52.097927 | 52.898201 | 54.302502 | 55.413883 | 56.624622 | 59.020947
713.068726 | 48.852539 | 49.25396 | 49.863091 | 50.315495 | 50.801044 | 51.291206 | 51.878326 | 52.671528 | 54.064045 | 55.16671 | 56.368782 | 58.752037
714.652649 | 48.66431 | 49.062168 | 49.665066 | 50.113106 | 50.594185 | 51.07972 | 51.661621 | 52.4478 | 53.82856 | 54.922482 | 56.115799 | 58.485569
716.23645 | 48.478542 | 48.872871 | 49.469604 | 49.91333 | 50.389984 | 50.870934 | 51.447655 | 52.226852 | 53.595886 | 54.681042 | 55.86552 | 58.221409
717.82019 | 48.295284 | 48.686127 | 49.276772 | 49.716232 | 50.188507 | 50.664917 | 51.236507 | 52.008774 | 53.366127 | 54.442509 | 55.618092 | 57.959759
719.40387 | 48.114449 | 48.501835 | 49.086472 | 49.521721 | 49.989662 | 50.461578 | 51.02808 | 51.793472 | 53.139191 | 54.206799 | 55.373436 | 57.700573
720.987427 | 47.93594 | 48.319908 | 48.898617 | 49.329697 | 49.793358 | 50.260822 | 50.822281 | 51.580853 | 52.914989 | 53.973824 | 55.131474 | 57.44379
722.570923 | 47.759842 | 48.14043 | 48.713287 | 49.140255 | 49.599686 | 50.062748 | 50.619217 | 51.371025 | 52.693653 | 53.74374 | 54.892376 | 57.189655
724.154358 | 47.585995 | 47.963238 | 48.530319 | 48.953224 | 49.40847 | 49.86718 | 50.418705 | 51.163811 | 52.474995 | 53.51635 | 54.655952 | 56.937969
725.737671 | 47.414402 | 47.788342 | 48.349724 | 48.768616 | 49.21973 | 49.674133 | 50.220764 | 50.959232 | 52.259048 | 53.291698 | 54.422256 | 56.688828
727.320923 | 47.245071 | 47.615749 | 48.171509 | 48.586441 | 49.03347 | 49.48362 | 50.02541 | 50.757305 | 52.045834 | 53.069817 | 54.191334 | 56.442307
728.904053 | 47.077869 | 47.445316 | 47.995529 | 48.406555 | 48.849552 | 49.29549 | 49.832493 | 50.557877 | 51.835197 | 52.850552 | 53.963032 | 56.198261
730.487183 | 46.912842 | 47.277103 | 47.821846 | 48.229015 | 48.66803 | 49.109814 | 49.642078 | 50.361023 | 51.627228 | 52.633999 | 53.737461 | 55.956844
732.070129 | 46.74992 | 47.111031 | 47.650379 | 48.053745 | 48.488827 | 48.926502 | 49.454086 | 50.16666 | 51.421837 | 52.420078 | 53.514542 | 55.717991
733.653015 | 46.589008 | 46.94701 | 47.481041 | 47.88065 | 48.311852 | 48.745468 | 49.268421 | 49.974689 | 51.218937 | 52.208691 | 53.294178 | 55.481617
735.23584 | 46.430195 | 46.785126 | 47.313915 | 47.70982 | 48.137192 | 48.566807 | 49.085186 | 49.785221 | 51.018639 | 51.999973 | 53.076527 | 55.247917
736.818604 | 46.273331 | 46.625233 | 47.148849 | 47.541103 | 47.964691 | 48.39035 | 48.904209 | 49.598087 | 50.82077 | 51.793743 | 52.861397 | 55.016693
738.401245 | 46.118408 | 46.467312 | 46.985832 | 47.374485 | 47.794346 | 48.216095 | 48.725491 | 49.413277 | 50.625328 | 51.590004 | 52.6488 | 54.787983
739.983765 | 45.965454 | 46.311405 | 46.824902 | 47.210003 | 47.626186 | 48.044079 | 48.549065 | 49.230835 | 50.432365 | 51.388809 | 52.438801 | 54.561874
741.566284 | 45.814342 | 46.157379 | 46.665924 | 47.047523 | 47.460075 | 47.874161 | 48.374794 | 49.050617 | 50.24173 | 51.19001 | 52.231243 | 54.338215
743.148621 | 45.665089 | 46.005249 | 46.508915 | 46.887062 | 47.296032 | 47.706364 | 48.202694 | 48.872646 | 50.053448 | 50.993637 | 52.026173 | 54.117058
744.730896 | 45.517685 | 45.855003 | 46.353863 | 46.728611 | 47.134045 | 47.540668 | 48.032757 | 48.696911 | 49.867512 | 50.799686 | 51.823582 | 53.898426
746.31311 | 45.372021 | 45.706539 | 46.200657 | 46.572052 | 46.974003 | 47.376968 | 47.864868 | 48.523296 | 49.683804 | 50.608036 | 51.623352 | 53.68219
747.895264 | 45.228134 | 45.559891 | 46.049339 | 46.417431 | 46.815945 | 47.215305 | 47.699066 | 48.351841 | 49.502373 | 50.418739 | 51.425541 | 53.468433
749.477295 | 45.085983 | 45.415016 | 45.899864 | 46.264698 | 46.659824 | 47.055622 | 47.535305 | 48.182503 | 49.323162 | 50.231747 | 51.230103 | 53.257111
751.059204 | 44.945488 | 45.271832 | 45.752144 | 46.113766 | 46.505554 | 46.897842 | 47.373497 | 48.015186 | 49.146088 | 50.046963 | 51.036942 | 53.048134
752.641052 | 44.806694 | 45.130386 | 45.606232 | 45.964695 | 46.353191 | 46.742012 | 47.213696 | 47.849949 | 48.971207 | 49.86446 | 50.846134 | 52.841595
754.222839 | 44.669525 | 44.990601 | 45.462044 | 45.817394 | 46.202641 | 46.588051 | 47.055813 | 47.686707 | 48.798431 | 49.684139 | 50.657581 | 52.637402
755.804504 | 44.533928 | 44.852425 | 45.31953 | 45.67181 | 46.05386 | 46.435898 | 46.899796 | 47.525394 | 48.627701 | 49.505947 | 50.471226 | 52.43549
757.386108 | 44.399952 | 44.715908 | 45.178745 | 45.528 | 45.906895 | 46.28561 | 46.745693 | 47.366074 | 48.459076 | 49.329945 | 50.287144 | 52.235958
758.96759 | 44.267509 | 44.580963 | 45.039589 | 45.385864 | 45.76165 | 46.137089 | 46.593414 | 47.208645 | 48.292454 | 49.156025 | 50.105225 | 52.038685
760.54895 | 44.136559 | 44.447536 | 44.902016 | 45.245358 | 45.618076 | 45.990284 | 46.442898 | 47.053055 | 48.127777 | 48.984135 | 49.925404 | 51.843624
762.13031 | 44.007141 | 44.315685 | 44.766079 | 45.106529 | 45.476227 | 45.845249 | 46.294209 | 46.899357 | 47.965107 | 48.814342 | 49.747768 | 51.650864
763.711548 | 43.879173 | 44.185318 | 44.631683 | 44.969292 | 45.336014 | 45.701893 | 46.147243 | 46.747456 | 47.804348 | 48.646538 | 49.572193 | 51.460285
765.292664 | 43.752617 | 44.056389 | 44.498791 | 44.833591 | 45.19738 | 45.560162 | 46.001957 | 46.597298 | 47.645439 | 48.480667 | 49.398636 | 51.271835
766.873657 | 43.627544 | 43.928986 | 44.367481 | 44.699524 | 45.060417 | 45.420147 | 45.85844 | 46.448978 | 47.48848 | 48.316833 | 49.2272 | 51.08564
768.454651 | 43.503845 | 43.802982 | 44.237633 | 44.566952 | 44.924999 | 45.281715 | 45.716553 | 46.302357 | 47.333328 | 48.154892 | 49.057732 | 50.901535
770.035522 | 43.381481 | 43.678352 | 44.109207 | 44.435848 | 44.791084 | 45.144836 | 45.576263 | 46.157398 | 47.179951 | 47.994801 | 48.890198 | 50.71949
771.616272 | 43.260517 | 43.555157 | 43.982277 | 44.306278 | 44.658749 | 45.009571 | 45.437641 | 46.014179 | 47.028416 | 47.836643 | 48.724678 | 50.5396
773.196899 | 43.140858 | 43.433292 | 43.856731 | 44.178139 | 44.527878 | 44.875816 | 45.300575 | 45.872578 | 46.878609 | 47.680294 | 48.56105 | 50.361729
774.777466 | 43.022465 | 43.312729 | 43.732544 | 44.051392 | 44.398441 | 44.743538 | 45.165031 | 45.732563 | 46.730488 | 47.525715 | 48.399269 | 50.185841
776.358032 | 42.905392 | 43.193516 | 43.609756 | 43.926086 | 44.270489 | 44.612782 | 45.031059 | 45.594185 | 46.584114 | 47.372963 | 48.239403 | 50.012009
777.938354 | 42.789558 | 43.075573 | 43.488297 | 43.802143 | 44.14394 | 44.483467 | 44.898571 | 45.457355 | 46.439392 | 47.221947 | 48.081352 | 49.840126
779.518677 | 42.674934 | 42.95887 | 43.368126 | 43.679531 | 44.018753 | 44.355553 | 44.767532 | 45.322037 | 46.296284 | 47.072624 | 47.925072 | 49.670151
781.098877 | 42.561565 | 42.843452 | 43.249298 | 43.558292 | 43.894981 | 44.229095 | 44.637997 | 45.188282 | 46.154839 | 46.925049 | 47.770622 | 49.502151
782.678955 | 42.44939 | 42.729259 | 43.131737 | 43.438366 | 43.772556 | 44.104023 | 44.509888 | 45.056015 | 46.014984 | 46.77914 | 47.617924 | 49.336037
784.258972 | 42.33836 | 42.616238 | 43.0154 | 43.319691 | 43.651421 | 43.980278 | 44.383148 | 44.925182 | 45.876659 | 46.634842 | 47.466908 | 49.171745
785.838928 | 42.228504 | 42.504425 | 42.900318 | 43.202312 | 43.53162 | 43.857899 | 44.25782 | 44.795818 | 45.739906 | 46.492191 | 47.317623 | 49.009331
787.418701 | 42.119793 | 42.393776 | 42.786453 | 43.086185 | 43.413101 | 43.736843 | 44.133862 | 44.667881 | 45.604679 | 46.351147 | 47.170021 | 48.84874
788.998413 | 42.012165 | 42.284245 | 42.673748 | 42.971252 | 43.295815 | 43.617054 | 44.011204 | 44.541306 | 45.470905 | 46.211632 | 47.024029 | 48.689892
790.578064 | 41.905655 | 42.175858 | 42.562233 | 42.857544 | 43.179787 | 43.498558 | 43.889889 | 44.416126 | 45.338623 | 46.073689 | 46.879684 | 48.532837
792.157593 | 41.800243 | 42.0686 | 42.451897 | 42.745049 | 43.064999 | 43.381344 | 43.76989 | 44.29232 | 45.207813 | 45.93729 | 46.736961 | 48.377544
793.737061 | 41.695873 | 41.962402 | 42.342667 | 42.63369 | 42.951389 | 43.265331 | 43.651134 | 44.169819 | 45.078392 | 45.802361 | 46.595783 | 48.22393
795.316406 | 41.592541 | 41.857273 | 42.234547 | 42.523472 | 42.838951 | 43.150532 | 43.533634 | 44.048622 | 44.950371 | 45.6689 | 46.45615 | 48.072002
796.89563 | 41.490269 | 41.753231 | 42.12756 | 42.414421 | 42.727711 | 43.036961 | 43.4174 | 43.928749 | 44.823765 | 45.53693 | 46.318085 | 47.921783
798.474731 | 41.388981 | 41.6502 | 42.021618 | 42.306454 | 42.617584 | 42.924538 | 43.302349 | 43.810112 | 44.698483 | 45.406353 | 46.181484 | 47.77317
800.053833 | 41.288666 | 41.548164 | 41.916721 | 42.199551 | 42.50856 | 42.813244 | 43.188469 | 43.692696 | 44.574512 | 45.277161 | 46.046341 | 47.626144
801.632751 | 41.189384 | 41.447186 | 41.81292 | 42.093784 | 42.400696 | 42.703148 | 43.075825 | 43.576569 | 44.451916 | 45.149414 | 45.91272 | 47.480778
803.211609 | 41.091042 | 41.347172 | 41.710125 | 41.989048 | 42.293896 | 42.594143 | 42.964306 | 43.461624 | 44.330582 | 45.023006 | 45.780502 | 47.336952
804.790405 | 40.993622 | 41.248104 | 41.608318 | 41.885326 | 42.188141 | 42.486214 | 42.853901 | 43.347839 | 44.210495 | 44.897907 | 45.64967 | 47.194641
806.369019 | 40.897163 | 41.150024 | 41.507534 | 41.782665 | 42.083473 | 42.379406 | 42.744652 | 43.235256 | 44.091698 | 44.77417 | 45.520264 | 47.053894
807.947571 | 40.801624 | 41.052883 | 41.407734 | 41.681007 | 41.979839 | 42.273659 | 42.636501 | 43.123825 | 43.974133 | 44.65173 | 45.392231 | 46.91465
809.526001 | 40.706963 | 40.956646 | 41.308868 | 41.580318 | 41.877201 | 42.168934 | 42.529408 | 43.0135 | 43.85775 | 44.53054 | 45.265511 | 46.776848
811.10437 | 40.613201 | 40.861328 | 41.210964 | 41.480618 | 41.775578 | 42.065258 | 42.423393 | 42.904301 | 43.742573 | 44.410622 | 45.140137 | 46.640518
812.682617 | 40.520348 | 40.766941 | 41.114025 | 41.381908 | 41.67498 | 41.962631 | 42.318462 | 42.796234 | 43.628609 | 44.291985 | 45.016102 | 46.505665
814.260803 | 40.428329 | 40.673412 | 41.017979 | 41.284119 | 41.575325 | 41.860977 | 42.214539 | 42.68922 | 43.515774 | 44.174534 | 44.893326 | 46.372189
815.838867 | 40.337139 | 40.580734 | 40.922821 | 41.187244 | 41.476608 | 41.760288 | 42.111614 | 42.583244 | 43.404057 | 44.058266 | 44.771797 | 46.240086
817.416809 | 40.246834 | 40.48896 | 40.828602 | 41.091335 | 41.378887 | 41.660622 | 42.009739 | 42.478374 | 43.293514 | 43.943241 | 44.651569 | 46.109413
818.99469 | 40.157326 | 40.398006 | 40.735233 | 40.996304 | 41.282066 | 41.561882 | 41.908829 | 42.374504 | 43.184052 | 43.82935 | 44.532547 | 45.980064
820.572388 | 40.068615 | 40.307865 | 40.642715 | 40.902145 | 41.186146 | 41.464066 | 41.808872 | 42.271637 | 43.075657 | 43.716595 | 44.414715 | 45.852028
822.150085 | 39.980713 | 40.218555 | 40.551064 | 40.808876 | 41.091141 | 41.367195 | 41.709888 | 42.169781 | 42.968349 | 43.604984 | 44.298092 | 45.725323
823.727661 | 39.893612 | 40.13007 | 40.460266 | 40.716484 | 40.99704 | 41.271248 | 41.611858 | 42.068924 | 42.862114 | 43.494503 | 44.182659 | 45.599926
825.305054 | 39.807266 | 40.042355 | 40.37027 | 40.62492 | 40.903786 | 41.176178 | 41.514736 | 41.969017 | 42.756889 | 43.385094 | 44.068359 | 45.475777
826.882446 | 39.721672 | 39.95541 | 40.281075 | 40.534184 | 40.811382 | 41.081978 | 41.418518 | 41.870052 | 42.652679 | 43.276752 | 43.955189 | 45.352871
828.459656 | 39.636871 | 39.869278 | 40.192726 | 40.444313 | 40.719872 | 40.988697 | 41.323242 | 41.772072 | 42.549522 | 43.169525 | 43.843185 | 45.231251
830.036743 | 39.552795 | 39.78389 | 40.105148 | 40.35524 | 40.629181 | 40.896259 | 41.228836 | 41.675003 | 42.447342 | 43.063328 | 43.732273 | 45.110832
831.61377 | 39.469421 | 39.699223 | 40.018322 | 40.266941 | 40.539284 | 40.804634 | 41.135277 | 41.578819 | 42.346111 | 42.958134 | 43.622417 | 44.991581
833.190735 | 39.386791 | 39.615314 | 39.932289 | 40.179451 | 40.450222 | 40.713871 | 41.042603 | 41.483555 | 42.245865 | 42.853985 | 43.51366 | 44.873539
834.767578 | 39.304878 | 39.532143 | 39.847015 | 40.092747 | 40.361965 | 40.623932 | 40.950783 | 41.389187 | 42.146576 | 42.750839 | 43.405964 | 44.756668
836.344238 | 39.223644 | 39.449669 | 39.762466 | 40.00679 | 40.274479 | 40.53479 | 40.859779 | 41.295673 | 42.048203 | 42.64867 | 43.299297 | 44.640926
837.920898 | 39.143082 | 39.367878 | 39.678631 | 39.921562 | 40.187744 | 40.446415 | 40.769577 | 41.202995 | 41.950726 | 42.547443 | 43.193626 | 44.526291
839.497375 | 39.06324 | 39.286827 | 39.595566 | 39.837128 | 40.101818 | 40.358875 | 40.680233 | 41.111214 | 41.85421 | 42.447227 | 43.08902 | 44.412827
841.073853 | 38.984043 | 39.206436 | 39.513187 | 39.753403 | 40.016624 | 40.272083 | 40.591663 | 41.020237 | 41.758556 | 42.347927 | 42.985378 | 44.300426
842.650085 | 38.905491 | 39.126709 | 39.431492 | 39.67038 | 39.932156 | 40.186039 | 40.50386 | 40.930073 | 41.663765 | 42.249542 | 42.882702 | 44.189091
844.226257 | 38.827599 | 39.047653 | 39.350502 | 39.588078 | 39.848427 | 40.100754 | 40.416847 | 40.840725 | 41.569855 | 42.152084 | 42.781002 | 44.078831
845.802368 | 38.750366 | 38.969276 | 39.27021 | 39.5065 | 39.765438 | 40.016232 | 40.330616 | 40.752193 | 41.476818 | 42.055546 | 42.680275 | 43.969643
847.378296 | 38.673744 | 38.891525 | 39.190575 | 39.425591 | 39.68314 | 39.932415 | 40.245121 | 40.664433 | 41.384602 | 41.959881 | 42.580463 | 43.861469
848.954224 | 38.597729 | 38.814392 | 39.11158 | 39.345345 | 39.601521 | 39.8493 | 40.160343 | 40.577423 | 41.293194 | 41.865067 | 42.481552 | 43.754288
850.529968 | 38.522358 | 38.737923 | 39.033272 | 39.265804 | 39.520626 | 39.766926 | 40.076336 | 40.491215 | 41.202637 | 41.771152 | 42.383587 | 43.648151
852.105652 | 38.447594 | 38.662067 | 38.955601 | 39.18692 | 39.440411 | 39.685246 | 39.993042 | 40.405754 | 41.112881 | 41.678085 | 42.286514 | 43.542995
853.681152 | 38.373409 | 38.586811 | 38.878551 | 39.108673 | 39.360847 | 39.60424 | 39.910442 | 40.321018 | 41.023907 | 41.585838 | 42.190311 | 43.438801
855.256653 | 38.299793 | 38.512138 | 38.802113 | 39.031052 | 39.281925 | 39.523891 | 39.828526 | 40.236996 | 40.935692 | 41.4944 | 42.094955 | 43.335541
856.831909 | 38.226807 | 38.438103 | 38.72633 | 38.954109 | 39.203701 | 39.44426 | 39.747345 | 40.153744 | 40.848293 | 41.403824 | 42.000507 | 43.23328
858.407227 | 38.154369 | 38.364632 | 38.651138 | 38.877769 | 39.126099 | 39.365261 | 39.666821 | 40.071175 | 40.761631 | 41.314022 | 41.906879 | 43.131924
859.9823 | 38.082485 | 38.291729 | 38.57653 | 38.802032 | 39.049114 | 39.2869 | 39.586956 | 39.989292 | 40.675705 | 41.225002 | 41.814072 | 43.031471
861.557312 | 38.011158 | 38.219395 | 38.502518 | 38.726906 | 38.972755 | 39.209183 | 39.507751 | 39.908104 | 40.590515 | 41.136757 | 41.722084 | 42.931923
863.132202 | 37.940411 | 38.147652 | 38.429115 | 38.652409 | 38.897041 | 39.132126 | 39.42923 | 39.827625 | 40.506084 | 41.049316 | 41.630936 | 42.833302
864.707031 | 37.87019 | 38.076447 | 38.356274 | 38.578484 | 38.821918 | 39.055672 | 39.351334 | 39.747799 | 40.422352 | 40.962608 | 41.540565 | 42.735535
866.281738 | 37.800488 | 38.005775 | 38.283981 | 38.505127 | 38.747379 | 38.97982 | 39.274052 | 39.668617 | 40.33931 | 40.876633 | 41.450962 | 42.638615
867.856262 | 37.731327 | 37.935658 | 38.212265 | 38.432362 | 38.673447 | 38.904587 | 39.197414 | 39.590107 | 40.256981 | 40.791412 | 41.362152 | 42.542572
869.430786 | 37.662708 | 37.866089 | 38.141117 | 38.36018 | 38.600109 | 38.829967 | 39.121407 | 39.512253 | 40.17535 | 40.706928 | 41.27412 | 42.447376
871.005066 | 37.594589 | 37.797031 | 38.070503 | 38.288544 | 38.527336 | 38.755924 | 39.045998 | 39.43502 | 40.094387 | 40.623146 | 41.186829 | 42.353001
872.579285 | 37.526962 | 37.728481 | 38.000412 | 38.217445 | 38.455116 | 38.682449 | 38.971169 | 39.358398 | 40.014072 | 40.540054 | 41.100258 | 42.259422
874.153442 | 37.459854 | 37.660458 | 37.930866 | 38.146912 | 38.383472 | 38.609566 | 38.89695 | 39.282413 | 39.934437 | 40.457676 | 41.014439 | 42.166672
875.727417 | 37.39325 | 37.592953 | 37.861858 | 38.076923 | 38.312389 | 38.537254 | 38.823326 | 39.207047 | 39.855457 | 40.375992 | 40.929352 | 42.074718
877.301392 | 37.327122 | 37.525928 | 37.79335 | 38.007454 | 38.241837 | 38.465485 | 38.750259 | 39.132263 | 39.777103 | 40.294968 | 40.844955 | 41.983532
878.875183 | 37.261459 | 37.459381 | 37.725334 | 37.938488 | 38.171806 | 38.394253 | 38.677746 | 39.058056 | 39.699368 | 40.214592 | 40.761246 | 41.893097
880.448853 | 37.196301 | 37.393349 | 37.657852 | 37.870068 | 38.102333 | 38.323593 | 38.60582 | 38.984463 | 39.622276 | 40.134903 | 40.678253 | 41.803452
882.022339 | 37.131618 | 37.327801 | 37.59087 | 37.802166 | 38.03339 | 38.253471 | 38.534451 | 38.911449 | 39.545807 | 40.05587 | 40.595947 | 41.714561
883.595886 | 37.067379 | 37.262707 | 37.524364 | 37.734745 | 37.964943 | 38.183861 | 38.463612 | 38.838985 | 39.469925 | 39.977451 | 40.514294 | 41.626385
885.16925 | 37.00359 | 37.198074 | 37.458328 | 37.667816 | 37.896996 | 38.114761 | 38.393295 | 38.767075 | 39.394627 | 39.899658 | 40.433292 | 41.538925
886.742371 | 36.940289 | 37.133934 | 37.392807 | 37.601406 | 37.829586 | 38.046211 | 38.323547 | 38.695747 | 39.319954 | 39.822517 | 40.352974 | 41.452217
888.315552 | 36.877438 | 37.070255 | 37.327759 | 37.535488 | 37.762676 | 37.978176 | 38.254326 | 38.624977 | 39.245865 | 39.745995 | 40.273308 | 41.366219
889.88855 | 36.815014 | 37.007011 | 37.263168 | 37.470036 | 37.696243 | 37.910625 | 38.185608 | 38.554726 | 39.172333 | 39.670063 | 40.19426 | 41.280903
891.461426 | 36.753021 | 36.944206 | 37.199024 | 37.405045 | 37.630287 | 37.843563 | 38.117393 | 38.485001 | 39.099361 | 39.594715 | 40.115826 | 41.196262
893.03418 | 36.691475 | 36.881855 | 37.135357 | 37.340538 | 37.564827 | 37.777004 | 38.049698 | 38.415817 | 39.026962 | 39.519978 | 40.038029 | 41.11232
894.606812 | 36.630363 | 36.81995 | 37.07214 | 37.276497 | 37.499844 | 37.710938 | 37.982506 | 38.34716 | 38.955124 | 39.445827 | 39.960846 | 41.029045
896.179382 | 36.569656 | 36.758457 | 37.009357 | 37.212898 | 37.435314 | 37.645336 | 37.915791 | 38.278999 | 38.883812 | 39.372234 | 39.884254 | 40.946419
897.75177 | 36.509361 | 36.69738 | 36.947006 | 37.149742 | 37.371239 | 37.580193 | 37.849556 | 38.211338 | 38.813026 | 39.299202 | 39.808243 | 40.864429
899.324097 | 36.44949 | 36.636738 | 36.885098 | 37.087044 | 37.307629 | 37.515533 | 37.78381 | 38.144188 | 38.742786 | 39.226738 | 39.73283 | 40.783096
900.896301 | 36.390053 | 36.57653 | 36.823647 | 37.024807 | 37.244495 | 37.451355 | 37.718563 | 38.077553 | 38.673092 | 39.15485 | 39.65802 | 40.702415
902.468384 | 36.331001 | 36.516724 | 36.7626 | 36.962994 | 37.181793 | 37.387615 | 37.65377 | 38.011395 | 38.603901 | 39.083496 | 39.583763 | 40.622345
904.040344 | 36.272339 | 36.457306 | 36.701965 | 36.901596 | 37.119514 | 37.324314 | 37.589424 | 37.945702 | 38.535206 | 39.012661 | 39.510056 | 40.542873
905.612183 | 36.214069 | 36.398293 | 36.641743 | 36.840622 | 37.057674 | 37.261456 | 37.525539 | 37.880489 | 38.467018 | 38.94236 | 39.436905 | 40.464008
907.183899 | 36.156216 | 36.339699 | 36.581951 | 36.780094 | 36.996288 | 37.199062 | 37.462128 | 37.815765 | 38.399349 | 38.872608 | 39.364326 | 40.385769
908.755493 | 36.098736 | 36.281483 | 36.522556 | 36.719963 | 36.935314 | 37.137085 | 37.399147 | 37.751495 | 38.332157 | 38.80336 | 39.292274 | 40.308102
910.326965 | 36.041622 | 36.22364 | 36.463547 | 36.660233 | 36.874744 | 37.075523 | 37.336594 | 37.687672 | 38.265438 | 38.734608 | 39.220745 | 40.231003
911.898315 | 35.984879 | 36.166176 | 36.404922 | 36.600899 | 36.814579 | 37.014378 | 37.274467 | 37.62429 | 38.199184 | 38.666351 | 39.149731 | 40.154469
913.469604 | 35.928547 | 36.109131 | 36.346729 | 36.542004 | 36.754868 | 36.95369 | 37.212811 | 37.561394 | 38.133446 | 38.598633 | 39.079273 | 40.078541
915.04071 | 35.872578 | 36.052448 | 36.288918 | 36.483494 | 36.695549 | 36.893406 | 37.151569 | 37.498932 | 38.068165 | 38.531399 | 39.009323 | 40.003159
916.611694 | 35.816963 | 35.996124 | 36.231472 | 36.425365 | 36.63662 | 36.833515 | 37.090736 | 37.436893 | 38.003334 | 38.464634 | 38.939865 | 39.928314
918.182617 | 35.761696 | 35.940159 | 36.174393 | 36.367611 | 36.578072 | 36.774017 | 37.030304 | 37.375275 | 37.938942 | 38.398335 | 38.870892 | 39.854
919.753418 | 35.706818 | 35.884583 | 36.117722 | 36.310272 | 36.519947 | 36.714951 | 36.97031 | 37.314114 | 37.875031 | 38.332542 | 38.802444 | 39.780251
921.324036 | 35.652298 | 35.829369 | 36.06142 | 36.253311 | 36.462212 | 36.656277 | 36.910728 | 37.253376 | 37.811565 | 38.26722 | 38.734486 | 39.707035
922.894653 | 35.59811 | 35.774498 | 36.00547 | 36.196712 | 36.404846 | 36.59798 | 36.851528 | 37.193035 | 37.748524 | 38.202343 | 38.666992 | 39.634323
924.465027 | 35.544266 | 35.719967 | 35.949875 | 36.140472 | 36.347847 | 36.540058 | 36.792717 | 37.133102 | 37.685909 | 38.137909 | 38.599964 | 39.562115
926.035278 | 35.490776 | 35.665798 | 35.89465 | 36.084614 | 36.291237 | 36.482533 | 36.734306 | 37.073586 | 37.62373 | 38.073944 | 38.533417 | 39.490425
927.605469 | 35.437641 | 35.611988 | 35.839794 | 36.029133 | 36.235012 | 36.425396 | 36.6763 | 37.014488 | 37.561993 | 38.010437 | 38.46735 | 39.419254
929.175476 | 35.384834 | 35.55851 | 35.785282 | 35.973999 | 36.179146 | 36.368626 | 36.618668 | 36.95578 | 37.500664 | 37.947357 | 38.401726 | 39.348564
930.745422 | 35.332352 | 35.50536 | 35.731106 | 35.919212 | 36.123631 | 36.31221 | 36.561401 | 36.897449 | 37.439732 | 37.884705 | 38.336544 | 39.278351
932.315247 | 35.28019 | 35.45253 | 35.677261 | 35.864761 | 36.068462 | 36.256149 | 36.504498 | 36.8395 | 37.3792 | 37.822468 | 38.271793 | 39.208607
933.884949 | 35.22839 | 35.400066 | 35.623795 | 35.810696 | 36.013683 | 36.200481 | 36.448002 | 36.781967 | 37.319107 | 37.760689 | 38.20752 | 39.13937
935.454468 | 35.176907 | 35.347923 | 35.570656 | 35.756966 | 35.959251 | 36.145168 | 36.391861 | 36.724812 | 37.259403 | 37.699322 | 38.143673 | 39.070595
937.023926 | 35.125736 | 35.296097 | 35.517838 | 35.703568 | 35.905151 | 36.090191 | 36.336075 | 36.668015 | 37.200081 | 37.638359 | 38.080246 | 39.00227
938.593262 | 35.074871 | 35.244576 | 35.465343 | 35.650494 | 35.851387 | 36.035557 | 36.280632 | 36.611584 | 37.14114 | 37.577789 | 38.017227 | 38.934387
940.162415 | 35.024338 | 35.19339 | 35.413189 | 35.597771 | 35.797977 | 35.981281 | 36.225559 | 36.555531 | 37.082596 | 37.517643 | 37.954643 | 38.866974
941.731445 | 34.974133 | 35.142536 | 35.361374 | 35.545391 | 35.744919 | 35.927361 | 36.170853 | 36.499859 | 37.024445 | 37.457912 | 37.892487 | 38.800014
943.300415 | 34.924229 | 35.09198 | 35.309868 | 35.493328 | 35.692184 | 35.873768 | 36.116482 | 36.444534 | 36.96666 | 37.39856 | 37.830727 | 38.733482
944.869263 | 34.874619 | 35.041721 | 35.258667 | 35.441574 | 35.639767 | 35.820499 | 36.062439 | 36.389553 | 36.909237 | 37.339592 | 37.76936 | 38.66737
946.437866 | 34.825306 | 34.991764 | 35.207775 | 35.390137 | 35.587669 | 35.767551 | 36.008732 | 36.334919 | 36.852173 | 37.280998 | 37.708385 | 38.601677
948.006531 | 34.776329 | 34.942146 | 35.157227 | 35.33905 | 35.535931 | 35.71497 | 35.955391 | 36.280663 | 36.795502 | 37.222816 | 37.647831 | 38.536434
949.57489 | 34.727654 | 34.892826 | 35.106991 | 35.28828 | 35.484512 | 35.662708 | 35.902382 | 36.226753 | 36.739193 | 37.165016 | 37.587669 | 38.471607
951.14325 | 34.67926 | 34.843788 | 35.057045 | 35.237804 | 35.433395 | 35.610756 | 35.849689 | 36.173172 | 36.683224 | 37.107571 | 37.527878 | 38.407177
952.711426 | 34.631157 | 34.795044 | 35.007393 | 35.187634 | 35.382587 | 35.559116 | 35.797318 | 36.119919 | 36.627598 | 37.050488 | 37.46846 | 38.343143
954.27948 | 34.583347 | 34.74659 | 34.95805 | 35.137768 | 35.332092 | 35.50779 | 35.745266 | 36.067001 | 36.572323 | 36.993774 | 37.409416 | 38.279514
955.847473 | 34.535851 | 34.698456 | 34.909023 | 35.088234 | 35.281933 | 35.456802 | 35.693562 | 36.014439 | 36.517414 | 36.937439 | 37.350765 | 38.216297
957.415222 | 34.488636 | 34.6506 | 34.860287 | 35.03899 | 35.232067 | 35.406116 | 35.642162 | 35.962196 | 36.462837 | 36.881458 | 37.292477 | 38.153465
958.98291 | 34.441696 | 34.60302 | 34.811836 | 34.990032 | 35.182499 | 35.355724 | 35.591068 | 35.910267 | 36.408585 | 36.825817 | 37.234539 | 38.091003
960.550476 | 34.395031 | 34.555714 | 34.76366 | 34.94136 | 35.133217 | 35.30563 | 35.540276 | 35.85865 | 36.354656 | 36.770512 | 37.176949 | 38.028912
962.117981 | 34.348663 | 34.508701 | 34.715794 | 34.892998 | 35.084251 | 35.255848 | 35.489799 | 35.807362 | 36.301067 | 36.715569 | 37.119724 | 37.967209
963.685242 | 34.302589 | 34.461987 | 34.668221 | 34.84494 | 35.035591 | 35.206375 | 35.439644 | 35.756405 | 36.247822 | 36.660976 | 37.062862 | 37.905888
965.252441 | 34.256783 | 34.415535 | 34.620922 | 34.797157 | 34.987213 | 35.157188 | 35.389778 | 35.70575 | 36.194885 | 36.606716 | 37.00634 | 37.844921
966.819458 | 34.211243 | 34.36935 | 34.573898 | 34.749657 | 34.939117 | 35.108288 | 35.340206 | 35.655392 | 36.142262 | 36.552776 | 36.950146 | 37.784309
968.386353 | 34.16597 | 34.323429 | 34.527145 | 34.702423 | 34.8913 | 35.059666 | 35.290916 | 35.605331 | 36.089943 | 36.499161 | 36.894283 | 37.724041
969.953125 | 34.120991 | 34.277805 | 34.480694 | 34.655499 | 34.843792 | 35.011356 | 35.241947 | 35.555599 | 36.03796 | 36.445896 | 36.838779 | 37.664146
971.519836 | 34.076286 | 34.232449 | 34.434517 | 34.608856 | 34.79657 | 34.963329 | 35.193268 | 35.506168 | 35.986286 | 36.392952 | 36.783604 | 37.604599
973.086304 | 34.031841 | 34.187351 | 34.388603 | 34.562477 | 34.749619 | 34.915581 | 35.144867 | 35.457024 | 35.93491 | 36.340324 | 36.728745 | 37.545383
974.65271 | 33.987652 | 34.142509 | 34.342953 | 34.516365 | 34.702938 | 34.868099 | 35.096745 | 35.408165 | 35.883827 | 36.288002 | 36.674202 | 37.4865
976.219055 | 33.943722 | 34.097919 | 34.297558 | 34.470516 | 34.656521 | 34.820885 | 35.048893 | 35.359589 | 35.833035 | 36.235981 | 36.619968 | 37.427937
977.785156 | 33.900089 | 34.053631 | 34.252472 | 34.424973 | 34.610413 | 34.773987 | 35.001358 | 35.31134 | 35.782574 | 36.184307 | 36.566086 | 37.36974
979.351196 | 33.856716 | 34.009598 | 34.207642 | 34.379696 | 34.564575 | 34.727352 | 34.954094 | 35.263371 | 35.732403 | 36.132935 | 36.512508 | 37.311863
980.916992 | 33.813595 | 33.965813 | 34.163071 | 34.334675 | 34.518997 | 34.680981 | 34.907101 | 35.215679 | 35.682514 | 36.081863 | 36.459232 | 37.254299
982.482788 | 33.770721 | 33.922268 | 34.118744 | 34.289906 | 34.473675 | 34.634869 | 34.860371 | 35.168255 | 35.6329 | 36.031075 | 36.40625 | 37.197041
984.048462 | 33.7281 | 33.878975 | 34.074673 | 34.245392 | 34.428612 | 34.589012 | 34.8139 | 35.121105 | 35.583565 | 35.980579 | 36.353565 | 37.140087
985.613892 | 33.685764 | 33.835964 | 34.030891 | 34.201168 | 34.383842 | 34.543453 | 34.767731 | 35.074261 | 35.534542 | 35.930408 | 36.301205 | 37.083473
987.179199 | 33.643677 | 33.793198 | 33.987354 | 34.157196 | 34.339325 | 34.498146 | 34.721821 | 35.027683 | 35.485794 | 35.880524 | 36.249134 | 37.027157
988.744446 | 33.601837 | 33.750671 | 33.944065 | 34.113472 | 34.295059 | 34.453091 | 34.676163 | 34.981369 | 35.437309 | 35.830914 | 36.197346 | 36.97113
990.309448 | 33.560238 | 33.708385 | 33.90102 | 34.069996 | 34.251045 | 34.408287 | 34.630764 | 34.935318 | 35.389095 | 35.781586 | 36.14584 | 36.915398
991.874512 | 33.518879 | 33.666336 | 33.858215 | 34.02676 | 34.207275 | 34.363728 | 34.585609 | 34.889519 | 35.341137 | 35.732529 | 36.094604 | 36.85994
993.43927 | 33.47781 | 33.624565 | 33.815697 | 33.983814 | 34.163792 | 34.319458 | 34.540749 | 34.844025 | 35.293484 | 35.683788 | 36.04369 | 36.804813
995.004028 | 33.436977 | 33.583035 | 33.773418 | 33.941109 | 34.120556 | 34.275429 | 34.49614 | 34.798782 | 35.24609 | 35.635319 | 35.993046 | 36.749962
996.568542 | 33.396389 | 33.541737 | 33.731377 | 33.898643 | 34.077564 | 34.231647 | 34.451775 | 34.753796 | 35.198956 | 35.587116 | 35.942673 | 36.695389
998.132935 | 33.356041 | 33.500671 | 33.689575 | 33.856422 | 34.034813 | 34.188107 | 34.407654 | 34.709061 | 35.152073 | 35.539181 | 35.892563 | 36.641087
999.697266 | 33.315926 | 33.459839 | 33.648006 | 33.81443 | 33.992294 | 34.144798 | 34.363773 | 34.664574 | 35.105438 | 35.491501 | 35.842716 | 36.587044

## Model Delta
Spectroscopic Ellipsometric (SE) Data: Model Delta
Scan ID | d01 | g01 | h01 | i02 | j01 | k01 | l01 | m01 | n01 | p01 | q01 | r01
RH (%) | 1 | 4 | 10 | 20 | 30 | 40 | 50 | 60 | 70 | 75 | 80 | 85
Wavelength (nm) | Delta | Delta | Delta | Delta | Delta | Delta | Delta | Delta | Delta | Delta | Delta | Delta
450.816711 | -62.424 | -62.083805 | -62.272366 | -62.375713 | -62.568947 | -62.7481 | -63.032379 | -63.428268 | -64.217209 | -64.924164 | -65.736679 | -67.481186
452.410248 | -62.248154 | -61.903057 | -62.077496 | -62.171375 | -62.353565 | -62.522076 | -62.792328 | -63.170189 | -63.926273 | -64.606392 | -65.388184 | -67.066139
454.003723 | -62.079342 | -61.729416 | -61.890308 | -61.975098 | -62.146721 | -62.305035 | -62.561817 | -62.922348 | -63.646847 | -64.301102 | -65.053345 | -66.667366
455.597168 | -61.917 | -61.562344 | -61.710266 | -61.786358 | -61.947895 | -62.096455 | -62.340317 | -62.684204 | -63.378376 | -64.007706 | -64.73156 | -66.284142
457.190613 | -61.760635 | -61.40136 | -61.536911 | -61.604694 | -61.756618 | -61.895866 | -62.127354 | -62.455276 | -63.120346 | -63.725666 | -64.422234 | -65.915764
458.783997 | -61.609749 | -61.245979 | -61.369759 | -61.429634 | -61.572426 | -61.702805 | -61.922462 | -62.2351 | -62.872276 | -63.454483 | -64.124832 | -65.561623
460.37735 | -61.463795 | -61.095684 | -61.208305 | -61.260685 | -61.394821 | -61.516785 | -61.725151 | -62.023178 | -62.633659 | -63.19363 | -63.838821 | -65.221085
461.970703 | -61.322254 | -60.94997 | -61.052067 | -61.09737 | -61.223339 | -61.337337 | -61.534958 | -61.819046 | -62.404011 | -62.942616 | -63.563663 | -64.893555
463.563965 | -61.184612 | -60.808342 | -60.90057 | -60.93922 | -61.057514 | -61.164005 | -61.351429 | -61.622257 | -62.182877 | -62.70097 | -63.298882 | -64.578476
465.157227 | -61.050343 | -60.670296 | -60.753319 | -60.785759 | -60.896877 | -60.996326 | -61.174099 | -61.432343 | -61.969791 | -62.468216 | -63.043968 | -64.275291
466.750427 | -60.918915 | -60.535328 | -60.609833 | -60.63652 | -60.740967 | -60.833847 | -61.002522 | -61.248871 | -61.764309 | -62.2439 | -62.798454 | -63.983471
468.343597 | -60.789799 | -60.40292 | -60.46962 | -60.49102 | -60.589314 | -60.676105 | -60.836243 | -61.071388 | -61.565987 | -62.027576 | -62.56189 | -63.702522
469.936707 | -60.66246 | -60.272568 | -60.332199 | -60.348793 | -60.44146 | -60.522659 | -60.674828 | -60.899464 | -61.37439 | -61.818813 | -62.333817 | -63.431938
471.529846 | -60.536316 | -60.143715 | -60.197044 | -60.209335 | -60.296913 | -60.37302 | -60.517796 | -60.732639 | -61.189068 | -61.617153 | -62.113781 | -63.171242
473.122894 | -60.411133 | -60.016144 | -60.063953 | -60.072453 | -60.155491 | -60.22702 | -60.364994 | -60.570763 | -61.009876 | -61.422455 | -61.90163 | -62.920242
474.715912 | -60.286152 | -59.889126 | -59.932236 | -59.937477 | -60.016544 | -60.084019 | -60.215782 | -60.413208 | -60.836201 | -61.234108 | -61.696747 | -62.678299
476.308899 | -60.160686 | -59.762009 | -59.801277 | -59.803822 | -59.879494 | -59.943466 | -60.069637 | -60.259472 | -60.667553 | -61.051632 | -61.498657 | -62.444904
477.901794 | -60.03413 | -59.63422 | -59.67054 | -59.670967 | -59.743851 | -59.804878 | -59.926086 | -60.1091 | -60.503506 | -60.874607 | -61.306931 | -62.219631
479.49472 | -59.905914 | -59.505219 | -59.539513 | -59.538425 | -59.609146 | -59.667805 | -59.784691 | -59.961674 | -60.343643 | -60.702625 | -61.121174 | -62.002048
481.087585 | -59.775414 | -59.374413 | -59.407654 | -59.405685 | -59.474873 | -59.531765 | -59.644997 | -59.816753 | -60.187565 | -60.535297 | -60.940987 | -61.791763
482.68042 | -59.64193 | -59.241142 | -59.274353 | -59.272156 | -59.340485 | -59.396233 | -59.506493 | -59.673859 | -60.034817 | -60.372192 | -60.765961 | -61.588364
484.273193 | -59.505066 | -59.105045 | -59.139278 | -59.137539 | -59.205692 | -59.260929 | -59.368919 | -59.532745 | -59.88517 | -60.213089 | -60.595867 | -61.391613
485.865906 | -59.364223 | -58.965561 | -59.001915 | -59.001347 | -59.070034 | -59.125427 | -59.231873 | -59.393044 | -59.738289 | -60.057671 | -60.430416 | -61.201229
487.458649 | -59.21838 | -58.82172 | -58.861362 | -58.86272 | -58.932682 | -58.98893 | -59.094585 | -59.254013 | -59.593483 | -59.90527 | -60.268948 | -61.016563
489.051331 | -59.066837 | -58.672871 | -58.71703 | -58.721096 | -58.793114 | -58.850933 | -58.956581 | -59.115208 | -59.45034 | -59.755497 | -60.111088 | -60.837246
490.643951 | -58.908855 | -58.518318 | -58.568275 | -58.575882 | -58.650753 | -58.710899 | -58.817348 | -58.976158 | -59.30843 | -59.607948 | -59.956444 | -60.662903
492.236511 | -58.743633 | -58.357327 | -58.414429 | -58.426437 | -58.505013 | -58.568264 | -58.676361 | -58.836369 | -59.167305 | -59.462204 | -59.804623 | -60.49316
493.829041 | -58.570679 | -58.189438 | -58.2551 | -58.272419 | -58.355564 | -58.422737 | -58.533352 | -58.695606 | -59.026779 | -59.3181 | -59.655479 | -60.327892
495.421539 | -58.389156 | -58.013885 | -58.089588 | -58.113167 | -58.201797 | -58.273739 | -58.387775 | -58.553368 | -58.886395 | -59.175209 | -59.508606 | -60.166718
497.014008 | -58.197857 | -57.82954 | -57.916859 | -57.947701 | -58.042778 | -58.120384 | -58.238796 | -58.408871 | -58.745438 | -59.03286 | -59.363365 | -60.009033
498.606384 | -57.995892 | -57.635574 | -57.736168 | -57.775337 | -57.877865 | -57.96207 | -58.085854 | -58.261597 | -58.603455 | -58.89064 | -59.219368 | -59.854485
500.198792 | -57.782299 | -57.431114 | -57.54673 | -57.595345 | -57.706383 | -57.798164 | -57.928352 | -58.111004 | -58.459972 | -58.748108 | -59.07621 | -59.702705
501.791107 | -57.556499 | -57.215633 | -57.34811 | -57.40733 | -57.527973 | -57.628357 | -57.766026 | -57.956871 | -58.314812 | -58.605122 | -58.933773 | -59.553604
503.383392 | -57.317364 | -56.988106 | -57.13937 | -57.210434 | -57.341839 | -57.451893 | -57.598167 | -57.79855 | -58.167416 | -58.461166 | -58.791584 | -59.406761
504.975647 | -57.06348 | -56.747223 | -56.919342 | -57.003555 | -57.146946 | -57.267796 | -57.42387 | -57.635197 | -58.017029 | -58.315552 | -58.648987 | -59.261581
506.56781 | -56.793705 | -56.49194 | -56.687092 | -56.785839 | -56.942497 | -57.07534 | -57.242451 | -57.466209 | -57.863129 | -58.167801 | -58.505554 | -59.117687
508.159973 | -56.506878 | -56.221207 | -56.441696 | -56.556438 | -56.727718 | -56.873798 | -57.053261 | -57.290989 | -57.705212 | -58.017467 | -58.360886 | -58.974743
509.752045 | -56.202496 | -55.934612 | -56.182842 | -56.315098 | -56.502403 | -56.663017 | -56.856171 | -57.109474 | -57.543274 | -57.864582 | -58.215034 | -58.832829
511.344086 | -55.87846 | -55.630211 | -55.908764 | -56.060165 | -56.264996 | -56.441528 | -56.649815 | -56.920383 | -57.376183 | -57.708092 | -58.067017 | -58.691063
512.936157 | -55.533352 | -55.306725 | -55.618336 | -55.790615 | -56.014549 | -56.208458 | -56.433399 | -56.723015 | -57.203335 | -57.547466 | -57.916363 | -58.549046
514.528076 | -55.165718 | -54.962852 | -55.310421 | -55.505405 | -55.750111 | -55.962933 | -56.206112 | -56.516651 | -57.024128 | -57.382172 | -57.762592 | -58.40638
516.119995 | -54.774982 | -54.598125 | -54.984676 | -55.204273 | -55.471489 | -55.704815 | -55.96788 | -56.301273 | -56.838623 | -57.212311 | -57.605846 | -58.263241
517.711914 | -54.358582 | -54.210201 | -54.638992 | -54.885246 | -55.176826 | -55.432365 | -55.717079 | -56.075386 | -56.645504 | -57.036674 | -57.444996 | -58.118641
519.303711 | -53.914845 | -53.797588 | -54.27206 | -54.54715 | -54.865051 | -55.144604 | -55.452812 | -55.838203 | -56.444118 | -56.854691 | -57.279552 | -57.972172
520.895508 | -53.442177 | -53.358879 | -53.882683 | -54.188896 | -54.535187 | -54.840645 | -55.174305 | -55.589046 | -56.233921 | -56.665901 | -57.109112 | -57.823528
522.487244 | -52.939365 | -52.893036 | -53.470005 | -53.80975 | -54.186592 | -54.519936 | -54.881073 | -55.327538 | -56.014656 | -56.470119 | -56.933544 | -57.672649
524.078979 | -52.40358 | -52.397499 | -53.031731 | -53.407585 | -53.817287 | -54.18063 | -54.571415 | -55.05212 | -55.784977 | -56.266121 | -56.751743 | -57.518581
525.670532 | -51.832787 | -51.870468 | -52.566296 | -52.980991 | -53.425987 | -53.821564 | -54.244282 | -54.761879 | -55.544136 | -56.053261 | -56.563141 | -57.360878
527.262146 | -51.225521 | -51.310699 | -52.072689 | -52.529087 | -53.011932 | -53.442078 | -53.899113 | -54.456367 | -55.291832 | -55.831333 | -56.367596 | -57.19949
528.853699 | -50.579277 | -50.715965 | -51.548946 | -52.050087 | -52.573483 | -53.040668 | -53.534546 | -54.134377 | -55.027069 | -55.599453 | -56.164333 | -57.033783
530.44519 | -49.891247 | -50.083755 | -50.992851 | -51.541969 | -52.108776 | -52.61562 | -53.149017 | -53.794514 | -54.748676 | -55.35659 | -55.952438 | -56.863003
532.036682 | -49.15926 | -49.412178 | -50.402771 | -51.003258 | -51.616489 | -52.165745 | -52.741467 | -53.435871 | -54.455944 | -55.102158 | -55.731415 | -56.686798
533.628052 | -48.381493 | -48.69968 | -49.777397 | -50.432819 | -51.095615 | -51.690163 | -52.311146 | -53.057846 | -54.148445 | -54.835835 | -55.501041 | -56.505051
535.21936 | -47.554379 | -47.943047 | -49.113846 | -49.82798 | -50.543682 | -51.186577 | -51.855942 | -52.65852 | -53.824566 | -54.556179 | -55.260014 | -56.316681
536.810669 | -46.67519 | -47.139862 | -48.409977 | -49.186794 | -49.958904 | -50.653366 | -51.37439 | -52.236637 | -53.48328 | -54.262325 | -55.007599 | -56.121136
538.401978 | -45.742512 | -46.28896 | -47.664837 | -48.508461 | -49.340614 | -50.089977 | -50.866066 | -51.791897 | -53.124485 | -53.954266 | -54.74387 | -55.918579
539.993164 | -44.752289 | -45.386654 | -46.875053 | -47.789833 | -48.685867 | -49.493671 | -50.328442 | -51.322018 | -52.746231 | -53.630264 | -54.467274 | -55.707737
541.584351 | -43.701714 | -44.430416 | -46.038322 | -47.028797 | -47.99271 | -48.862652 | -49.759892 | -50.825581 | -52.347378 | -53.28936 | -54.176994 | -55.487991
543.175415 | -42.589294 | -43.418957 | -45.153481 | -46.224304 | -47.26022 | -48.196114 | -49.159733 | -50.302052 | -51.927593 | -52.931339 | -53.872921 | -55.259369
544.766479 | -41.411228 | -42.348747 | -44.217224 | -45.373245 | -46.485462 | -47.491314 | -48.52544 | -49.749161 | -51.484978 | -52.554535 | -53.553577 | -55.020679
546.357422 | -40.164833 | -41.217278 | -43.227116 | -44.473312 | -45.66626 | -46.746223 | -47.855152 | -49.165249 | -51.018177 | -52.157784 | -53.217979 | -54.771183
547.948364 | -38.848888 | -40.023376 | -42.181965 | -43.523384 | -44.801571 | -45.9599 | -47.148045 | -48.54966 | -50.526764 | -51.74081 | -52.865967 | -54.51088
549.539246 | -37.460274 | -38.763962 | -41.078632 | -42.52039 | -43.888428 | -45.129509 | -46.401463 | -47.89996 | -50.008659 | -51.301781 | -52.495922 | -54.238472
551.130127 | -35.996906 | -37.436859 | -39.914753 | -41.461975 | -42.924519 | -44.252842 | -45.613335 | -47.214279 | -49.462326 | -50.839367 | -52.106705 | -53.95311
552.720886 | -34.458912 | -36.041897 | -38.689785 | -40.347496 | -41.909172 | -43.329243 | -44.78307 | -46.492134 | -48.88747 | -50.35342 | -51.698292 | -53.65493
554.311646 | -32.843876 | -34.576317 | -37.400513 | -39.173637 | -40.839043 | -42.355427 | -43.907505 | -45.730576 | -48.281525 | -49.841652 | -51.26865 | -53.342285
555.902344 | -31.151699 | -33.039429 | -36.045567 | -37.938793 | -39.712395 | -41.32962 | -42.984909 | -44.927982 | -47.643124 | -49.302898 | -50.816795 | -53.014492
557.492981 | -29.384007 | -31.432022 | -34.624821 | -36.64246 | -38.528488 | -40.250969 | -42.014381 | -44.083485 | -46.971561 | -48.736599 | -50.342319 | -52.671345
559.083557 | -27.540726 | -29.753054 | -33.136162 | -35.282089 | -37.284504 | -39.11652 | -40.992958 | -43.194214 | -46.264263 | -48.140446 | -49.843166 | -52.311207
560.674072 | -25.624706 | -28.004122 | -31.579844 | -33.85733 | -35.979675 | -37.925266 | -39.919487 | -42.258976 | -45.520157 | -47.513527 | -49.318581 | -51.933601
562.264526 | -23.639471 | -26.187258 | -29.956308 | -32.367867 | -34.613159 | -36.676014 | -38.792557 | -41.276253 | -44.737812 | -46.854561 | -48.767471 | -51.537727
563.854919 | -21.588385 | -24.30414 | -28.265425 | -30.812687 | -33.183304 | -35.366688 | -37.609833 | -40.243584 | -43.914871 | -46.161392 | -48.187904 | -51.12207
565.445251 | -19.477808 | -22.359283 | -26.509745 | -29.1933 | -31.690851 | -33.997498 | -36.371117 | -39.160484 | -43.050758 | -45.433533 | -47.579514 | -50.686493
567.035583 | -17.313656 | -20.356512 | -24.690802 | -27.51 | -30.135143 | -32.567081 | -35.074539 | -38.024719 | -42.143116 | -44.668732 | -46.940247 | -50.22934
568.625854 | -15.103632 | -18.301371 | -22.811762 | -25.764576 | -28.516891 | -31.075335 | -33.719337 | -36.835022 | -41.190388 | -43.86549 | -46.268719 | -49.749546
570.216003 | -12.856964 | -16.200977 | -20.877384 | -23.960335 | -26.838224 | -29.523449 | -32.305943 | -35.591175 | -40.191925 | -43.023106 | -45.564312 | -49.246716
571.806152 | -10.581908 | -14.061438 | -18.891275 | -22.099287 | -25.099823 | -27.911037 | -30.833071 | -34.291142 | -39.145199 | -42.13905 | -44.824627 | -48.718872
573.39624 | -8.288831 | -11.891249 | -16.859707 | -20.18614 | -23.305035 | -26.24029 | -29.301895 | -32.935177 | -38.049721 | -41.212677 | -44.049042 | -48.165592
574.986267 | -5.988109 | -9.698994 | -14.789018 | -18.225548 | -21.456999 | -24.513012 | -27.713005 | -31.522739 | -36.903992 | -40.24226 | -43.235809 | -47.585392
576.576233 | -3.690166 | -7.49364 | -12.686245 | -16.222944 | -19.559628 | -22.731722 | -26.067602 | -30.053747 | -35.706772 | -39.226234 | -42.383312 | -46.976871
578.166138 | -1.405852 | -5.285083 | -10.559884 | -14.18543 | -17.618616 | -20.900732 | -24.368624 | -28.529732 | -34.458214 | -38.164295 | -41.491066 | -46.339619
579.755981 | 0.855613 | -3.081779 | -8.417135 | -12.118825 | -15.638322 | -19.022926 | -22.617439 | -26.950474 | -33.156525 | -37.054138 | -40.556614 | -45.671406
581.345825 | 3.084594 | -0.893265 | -6.267082 | -10.031253 | -13.625698 | -17.103935 | -20.818228 | -25.31852 | -31.802446 | -35.895821 | -39.579681 | -44.971905
582.935486 | 5.272239 | 1.271533 | -4.118353 | -7.930444 | -11.587297 | -15.148927 | -18.974554 | -23.635561 | -30.395525 | -34.688011 | -38.558533 | -44.23933
584.525208 | 7.410923 | 3.404419 | -1.979503 | -5.82446 | -9.530324 | -13.163931 | -17.090977 | -21.904314 | -28.936193 | -33.430164 | -37.4921 | -43.472469
586.114807 | 9.493802 | 5.497588 | 0.140776 | -3.721869 | -7.462794 | -11.156006 | -15.173207 | -20.128666 | -27.425884 | -32.122547 | -36.37999 | -42.670586
587.704346 | 11.515451 | 7.544571 | 2.23498 | -1.630206 | -5.391819 | -9.131398 | -13.226174 | -18.311647 | -25.864937 | -30.764177 | -35.220463 | -41.831604
589.293823 | 13.471882 | 9.53982 | 4.29575 | 0.442531 | -3.325555 | -7.097909 | -11.256816 | -16.458681 | -24.256269 | -29.356602 | -34.014179 | -40.955593
590.883301 | 15.359153 | 11.478086 | 6.316322 | 2.48906 | -1.271354 | -5.062452 | -9.271052 | -14.573933 | -22.601059 | -27.899288 | -32.759495 | -40.040195
592.472717 | 17.17495 | 13.355374 | 8.290572 | 4.502188 | 0.762953 | -3.032979 | -7.276394 | -12.663692 | -20.902988 | -26.39422 | -31.457186 | -39.085205
594.062012 | 18.917837 | 15.168726 | 10.213561 | 6.475896 | 2.770635 | -1.016462 | -5.279508 | -10.733507 | -19.164946 | -24.842434 | -30.106926 | -38.089195
595.651245 | 20.587275 | 16.916056 | 12.081114 | 8.404733 | 4.745265 | 0.980125 | -3.287413 | -8.789658 | -17.390818 | -23.245937 | -28.709232 | -37.051338
597.240479 | 22.183521 | 18.596127 | 13.889921 | 10.284007 | 6.680996 | 2.950137 | -1.307109 | -6.838774 | -15.585176 | -21.607414 | -27.265192 | -35.971157
598.82959 | 23.706984 | 20.208054 | 15.637257 | 12.109693 | 8.572659 | 4.887546 | 0.654887 | -4.887185 | -13.752411 | -19.929281 | -25.775448 | -34.847454
600.418701 | 25.159254 | 21.75211 | 17.321461 | 13.878665 | 10.415748 | 6.786652 | 2.591944 | -2.941943 | -11.898413 | -18.215719 | -24.242458 | -33.680656
602.00769 | 26.541513 | 23.22847 | 18.941229 | 15.588432 | 12.206602 | 8.64276 | 4.498525 | -1.008979 | -10.02792 | -16.469631 | -22.667191 | -32.469398
603.596619 | 27.856567 | 24.638865 | 20.496662 | 17.237719 | 13.942531 | 10.451792 | 6.369212 | 0.905154 | -8.147434 | -14.696239 | -21.053209 | -31.214884
605.185547 | 29.105993 | 25.98414 | 21.987484 | 18.825245 | 15.621181 | 12.210308 | 8.199501 | 2.795057 | -6.262072 | -12.899183 | -19.402231 | -29.916037
606.774353 | 30.292757 | 27.266468 | 23.414646 | 20.350828 | 17.241119 | 13.915543 | 9.985174 | 4.654983 | -4.378431 | -11.084256 | -17.718508 | -28.574385
608.363159 | 31.418901 | 28.48735 | 24.778803 | 21.814285 | 18.801197 | 15.56527 | 11.722793 | 6.480158 | -2.502053 | -9.256163 | -16.0051 | -27.189919
609.951843 | 32.487343 | 29.649178 | 26.081526 | 23.216341 | 20.301147 | 17.158072 | 13.409562 | 8.266111 | -0.638989 | -7.420713 | -14.266572 | -25.764278
611.540466 | 33.500668 | 30.754164 | 27.324434 | 24.557964 | 21.741137 | 18.693146 | 15.043468 | 10.009259 | 1.205503 | -5.583107 | -12.507 | -24.298519
613.129028 | 34.461681 | 31.804792 | 28.50952 | 25.840561 | 23.121838 | 20.170246 | 16.623068 | 11.706513 | 3.026251 | -3.748883 | -10.731146 | -22.794527
614.71759 | 35.372746 | 32.803188 | 29.638523 | 27.065399 | 24.443899 | 21.58922 | 18.147129 | 13.355076 | 4.818258 | -1.923639 | -8.944053 | -21.254484
616.30603 | 36.236347 | 33.751659 | 30.71348 | 28.234137 | 25.708471 | 22.950527 | 19.615131 | 14.952938 | 6.577184 | -0.112617 | -7.150738 | -19.680803
617.894409 | 37.055058 | 34.652645 | 31.736631 | 29.348692 | 26.91703 | 24.25502 | 21.027021 | 16.498604 | 8.299047 | 1.678982 | -5.356565 | -18.076611
619.482727 | 37.83107 | 35.508263 | 32.709995 | 30.410875 | 28.07106 | 25.5037 | 22.38306 | 17.991091 | 9.980544 | 3.44655 | -3.566491 | -16.44483
621.070984 | 38.567192 | 36.321281 | 33.63628 | 31.423222 | 29.172821 | 26.698399 | 23.684387 | 19.43033 | 11.61916 | 5.185959 | -1.785471 | -14.789083
622.65918 | 39.265144 | 37.093414 | 34.5172 | 32.387341 | 30.223734 | 27.840216 | 24.931572 | 20.81591 | 13.212358 | 6.893159 | -0.01839 | -13.112957
624.247314 | 39.927265 | 37.826992 | 35.355103 | 33.305481 | 31.225885 | 28.930939 | 26.125889 | 22.148146 | 14.75823 | 8.564462 | 1.72977 | -11.42098
625.835327 | 40.555164 | 38.52367 | 36.151726 | 34.179371 | 32.180916 | 29.972038 | 27.268461 | 23.427437 | 16.255367 | 10.196886 | 3.454792 | -9.717031
627.42334 | 41.151249 | 39.185894 | 36.909599 | 35.011528 | 33.091282 | 30.965792 | 28.361229 | 24.65502 | 17.703127 | 11.788011 | 5.152624 | -8.005791
629.011292 | 41.716839 | 39.815052 | 37.630234 | 35.803497 | 33.958523 | 31.913668 | 29.405455 | 25.831663 | 19.10084 | 13.33569 | 6.819681 | -6.291404
630.599121 | 42.254074 | 40.413345 | 38.315945 | 36.557621 | 34.784969 | 32.817909 | 30.403172 | 26.958904 | 20.448538 | 14.838327 | 8.452605 | -4.57876
632.18689 | 42.764114 | 40.98201 | 38.968113 | 37.27536 | 35.572128 | 33.680016 | 31.355782 | 28.03784 | 21.746243 | 16.294647 | 10.048628 | -2.871999
633.774658 | 43.248863 | 41.523029 | 39.588863 | 37.958893 | 36.322208 | 34.502178 | 32.265377 | 29.070255 | 22.994621 | 17.703939 | 11.605328 | -1.175756
635.362305 | 43.709351 | 42.037514 | 40.179443 | 38.609558 | 37.036633 | 35.285854 | 33.133385 | 30.057398 | 24.194145 | 19.065588 | 13.120656 | 0.505907
636.94989 | 44.147213 | 42.527184 | 40.741734 | 39.229313 | 37.717407 | 36.033089 | 33.961823 | 31.001125 | 25.3459 | 20.379581 | 14.593062 | 2.168811
638.537476 | 44.563454 | 42.99313 | 41.276962 | 39.819489 | 38.365967 | 36.745365 | 34.752205 | 31.902887 | 26.450829 | 21.646008 | 16.021357 | 3.809359
640.124878 | 44.959511 | 43.436867 | 41.7868 | 40.38184 | 38.984142 | 37.424587 | 35.506462 | 32.764553 | 27.510313 | 22.865427 | 17.404799 | 5.424026
641.71228 | 45.33633 | 43.859432 | 42.272423 | 40.917648 | 39.573307 | 38.072205 | 36.226101 | 33.587639 | 28.525558 | 24.038404 | 18.742872 | 7.009737
643.299561 | 45.69508 | 44.262077 | 42.735226 | 41.428398 | 40.135048 | 38.689884 | 36.912857 | 34.373894 | 29.498074 | 25.16588 | 20.035505 | 8.563756
644.886841 | 46.036736 | 44.645847 | 43.176395 | 41.915379 | 40.670738 | 39.279091 | 37.568268 | 35.124924 | 30.429296 | 26.248838 | 21.282808 | 10.083677
646.473999 | 46.362152 | 45.011684 | 43.597 | 42.379749 | 41.181637 | 39.841171 | 38.193771 | 35.84222 | 31.32065 | 27.288342 | 22.485098 | 11.567443
648.061157 | 46.672371 | 45.360699 | 43.998276 | 42.82283 | 41.669163 | 40.377628 | 38.790955 | 36.527462 | 32.173752 | 28.2857 | 23.643 | 13.013334
649.648132 | 46.967907 | 45.693481 | 44.380939 | 43.24543 | 42.134209 | 40.889442 | 39.360893 | 37.181828 | 32.989826 | 29.241941 | 24.75704 | 14.419905
651.235107 | 47.249893 | 46.011227 | 44.746296 | 43.648945 | 42.578259 | 41.378193 | 39.905258 | 37.807083 | 33.770664 | 30.158674 | 25.828321 | 15.786193
652.822021 | 47.518642 | 46.314323 | 45.094852 | 44.033958 | 43.001987 | 41.84465 | 40.424927 | 38.404236 | 34.51741 | 31.036989 | 26.857639 | 17.111473
654.408813 | 47.775513 | 46.604195 | 45.428143 | 44.402092 | 43.407108 | 42.290604 | 40.92178 | 38.975277 | 35.232147 | 31.878864 | 27.846617 | 18.395596
655.995605 | 48.020393 | 46.880783 | 45.746201 | 44.753456 | 43.7938 | 42.716324 | 41.396187 | 39.520702 | 35.915535 | 32.684998 | 28.795807 | 19.638029
657.582275 | 48.25452 | 47.145386 | 46.050426 | 45.089516 | 44.163612 | 43.12344 | 41.849857 | 40.042328 | 36.569511 | 33.457279 | 29.706858 | 20.838989
659.168884 | 48.477901 | 47.398067 | 46.340965 | 45.410492 | 44.516842 | 43.512321 | 42.283268 | 40.540768 | 37.194881 | 34.196613 | 30.580648 | 21.998585
660.755432 | 48.691593 | 47.639938 | 46.61903 | 45.717667 | 44.854839 | 43.884403 | 42.697941 | 41.017654 | 37.793442 | 34.904831 | 31.418892 | 23.117525
662.341919 | 48.895756 | 47.871208 | 46.884907 | 46.011387 | 45.17802 | 44.240173 | 43.094448 | 41.473686 | 38.366089 | 35.582924 | 32.222603 | 24.196236
663.928284 | 49.091045 | 48.092587 | 47.139378 | 46.292496 | 45.487301 | 44.580612 | 43.473854 | 41.910038 | 38.914165 | 36.232338 | 32.993206 | 25.235525
665.514587 | 49.277897 | 48.304546 | 47.382999 | 46.561611 | 45.783352 | 44.906467 | 43.83699 | 42.327656 | 39.438816 | 36.854313 | 33.732002 | 26.236259
667.10083 | 49.456589 | 48.507408 | 47.616158 | 46.819168 | 46.066673 | 45.218296 | 44.184483 | 42.727272 | 39.940945 | 37.449883 | 34.440075 | 27.199207
668.687012 | 49.627808 | 48.701916 | 47.839661 | 47.066029 | 46.338184 | 45.517082 | 44.517399 | 43.110058 | 40.421909 | 38.020512 | 35.118958 | 28.125597
670.273071 | 49.791504 | 48.888039 | 48.053543 | 47.30228 | 46.598015 | 45.803009 | 44.835995 | 43.476376 | 40.882248 | 38.566875 | 35.769447 | 29.016144
671.859131 | 49.948765 | 49.066921 | 48.259022 | 47.52919 | 46.847504 | 46.077484 | 45.141743 | 43.827805 | 41.32373 | 39.090878 | 36.393524 | 29.872656
673.445068 | 50.099213 | 49.238209 | 48.45578 | 47.746479 | 47.086407 | 46.340305 | 45.434505 | 44.164284 | 41.746456 | 39.592739 | 36.991547 | 30.695532
675.030945 | 50.24358 | 49.402668 | 48.64465 | 47.955025 | 47.315647 | 46.592457 | 45.715324 | 44.486958 | 42.15173 | 40.073887 | 37.565037 | 31.48625
676.61676 | 50.381939 | 49.560413 | 48.82579 | 48.155025 | 47.535469 | 46.834209 | 45.984539 | 44.796246 | 42.540127 | 40.53503 | 38.114838 | 32.245747
678.202515 | 50.514668 | 49.711842 | 48.999641 | 48.346962 | 47.746395 | 47.066154 | 46.24279 | 45.092869 | 42.912533 | 40.97718 | 38.64209 | 32.975258
679.788147 | 50.64217 | 49.857395 | 49.166706 | 48.531368 | 47.949001 | 47.288902 | 46.490749 | 45.377579 | 43.269844 | 41.401356 | 39.14793 | 33.676037
681.373657 | 50.764366 | 49.997017 | 49.326958 | 48.708256 | 48.14333 | 47.502529 | 46.728535 | 45.65057 | 43.612396 | 41.808006 | 39.632942 | 34.348839
682.959167 | 50.882053 | 50.131535 | 49.481274 | 48.87854 | 48.330338 | 47.708046 | 46.957214 | 45.912991 | 43.941483 | 42.198551 | 40.098667 | 34.995338
684.544617 | 50.994907 | 50.260647 | 49.629379 | 49.041969 | 48.509808 | 47.905258 | 47.176636 | 46.164742 | 44.257126 | 42.573116 | 40.545361 | 35.61602
686.129944 | 51.103519 | 50.384964 | 49.771938 | 49.199238 | 48.682457 | 48.094933 | 47.387608 | 46.406704 | 44.560337 | 42.932827 | 40.974262 | 36.21228
687.71521 | 51.207928 | 50.504559 | 49.909046 | 49.350471 | 48.84845 | 48.277256 | 47.590363 | 46.639175 | 44.851528 | 43.278206 | 41.386017 | 36.784992
689.300415 | 51.308289 | 50.619595 | 50.040901 | 49.495892 | 49.00803 | 48.452507 | 47.785217 | 46.862518 | 45.13118 | 43.609818 | 41.781307 | 37.335033
690.885498 | 51.405048 | 50.730553 | 50.168022 | 49.636044 | 49.161781 | 48.6213 | 47.972828 | 47.077461 | 45.400131 | 43.928616 | 42.161198 | 37.86367
692.470581 | 51.498001 | 50.837234 | 50.29023 | 49.770775 | 49.309563 | 48.783524 | 48.153111 | 47.283958 | 45.658436 | 44.234734 | 42.525928 | 38.371376
694.055542 | 51.587738 | 50.940262 | 50.408184 | 49.900764 | 49.452087 | 48.939915 | 48.326843 | 47.482849 | 45.907043 | 44.529217 | 42.876659 | 38.859493
695.640381 | 51.674088 | 51.039467 | 50.52174 | 50.025887 | 49.589249 | 49.090401 | 48.493977 | 47.674129 | 46.146027 | 44.812225 | 43.213638 | 39.328487
697.225159 | 51.757313 | 51.135139 | 50.631207 | 50.146481 | 49.721409 | 49.235355 | 48.654926 | 47.858253 | 46.375938 | 45.084389 | 43.537601 | 39.779301
698.809875 | 51.837685 | 51.227573 | 50.736912 | 50.262882 | 49.848927 | 49.375172 | 48.810112 | 48.035694 | 46.597343 | 45.346355 | 43.849293 | 40.212879
700.394531 | 51.915043 | 51.316605 | 50.838707 | 50.374969 | 49.971691 | 49.509754 | 48.959461 | 48.206409 | 46.810276 | 45.598225 | 44.148895 | 40.629601
701.979126 | 51.989906 | 51.402782 | 50.937168 | 50.48333 | 50.090321 | 49.639748 | 49.103645 | 48.371124 | 47.015537 | 45.840881 | 44.437378 | 41.030617
703.563599 | 52.062057 | 51.485897 | 51.032104 | 50.587791 | 50.204651 | 49.765003 | 49.242546 | 48.529743 | 47.2131 | 46.074352 | 44.714855 | 41.416229
705.147949 | 52.131771 | 51.566235 | 51.123825 | 50.688679 | 50.315029 | 49.885887 | 49.376549 | 48.682693 | 47.403469 | 46.299217 | 44.981991 | 41.787285
706.7323 | 52.199276 | 51.644043 | 51.212593 | 50.786274 | 50.421761 | 50.002728 | 49.506004 | 48.830368 | 47.587112 | 46.51601 | 45.239388 | 42.144569
708.316528 | 52.264381 | 51.719135 | 51.298237 | 50.880417 | 50.524681 | 50.115376 | 49.630791 | 48.972656 | 47.763969 | 46.724716 | 45.487106 | 42.488293
709.900696 | 52.327534 | 51.791985 | 51.381248 | 50.971611 | 50.624332 | 50.224384 | 49.751476 | 49.110176 | 47.934727 | 46.92609 | 45.725971 | 42.81945
711.484741 | 52.388557 | 51.862408 | 51.461468 | 51.059708 | 50.720558 | 50.32962 | 49.867947 | 49.242832 | 48.099342 | 47.120132 | 45.956043 | 43.138245
713.068726 | 52.447601 | 51.930573 | 51.539066 | 51.144897 | 50.813576 | 50.431309 | 49.98045 | 49.370899 | 48.258144 | 47.307228 | 46.177773 | 43.445286
714.652649 | 52.504944 | 51.996777 | 51.614365 | 51.227512 | 50.903725 | 50.529812 | 50.089359 | 49.494789 | 48.411606 | 47.487904 | 46.39175 | 43.741318
716.23645 | 52.560375 | 52.060799 | 51.687153 | 51.307346 | 50.990814 | 50.624943 | 50.194511 | 49.614349 | 48.559612 | 47.662079 | 46.59795 | 44.026432
717.82019 | 52.614254 | 52.123028 | 51.757835 | 51.384819 | 51.075275 | 50.717152 | 50.296371 | 49.730076 | 48.702717 | 47.830364 | 46.797039 | 44.301437
719.40387 | 52.666519 | 52.183403 | 51.826359 | 51.459892 | 51.157078 | 50.806416 | 50.394932 | 49.841984 | 48.840977 | 47.992851 | 46.989159 | 44.566601
720.987427 | 52.717129 | 52.24189 | 51.8927 | 51.532543 | 51.236206 | 50.892738 | 50.490204 | 49.9501 | 48.974457 | 48.149647 | 47.174465 | 44.822193
722.570923 | 52.766544 | 52.298958 | 51.957355 | 51.603287 | 51.313194 | 50.976662 | 50.582756 | 50.055023 | 49.103817 | 48.301453 | 47.353718 | 45.069107
724.154358 | 52.814423 | 52.354279 | 52.019993 | 51.671791 | 51.387714 | 51.057861 | 50.672268 | 50.156448 | 49.228764 | 48.448009 | 47.526688 | 45.307198
725.737671 | 52.860977 | 52.408058 | 52.080833 | 51.738289 | 51.460011 | 51.136597 | 50.759014 | 50.254665 | 49.349636 | 48.589687 | 47.693794 | 45.53701
727.320923 | 52.906345 | 52.460461 | 52.140045 | 51.802959 | 51.530266 | 51.21307 | 50.843208 | 50.349907 | 49.466709 | 48.726795 | 47.855392 | 45.758987
728.904053 | 52.950378 | 52.511326 | 52.197487 | 51.865662 | 51.598354 | 51.287144 | 50.924725 | 50.442066 | 49.579895 | 48.85928 | 48.011452 | 45.973198
730.487183 | 52.993382 | 52.560974 | 52.253483 | 51.926739 | 51.664619 | 51.359188 | 51.003944 | 50.531544 | 49.68964 | 48.987617 | 48.16251 | 46.180275
732.070129 | 53.035275 | 52.609333 | 52.307972 | 51.986126 | 51.729012 | 51.429153 | 51.08083 | 50.618309 | 49.795937 | 49.111828 | 48.308605 | 46.380348
733.653015 | 53.075996 | 52.656342 | 52.360897 | 52.043781 | 51.791485 | 51.497005 | 51.15535 | 50.702351 | 49.898804 | 49.231956 | 48.449818 | 46.573563
735.23584 | 53.115936 | 52.702404 | 52.412678 | 52.100124 | 51.852482 | 51.56319 | 51.227974 | 50.784157 | 49.998764 | 49.348557 | 48.586746 | 46.760628
736.818604 | 53.154823 | 52.747246 | 52.463039 | 52.154888 | 51.911732 | 51.627449 | 51.298439 | 50.863472 | 50.095581 | 49.461414 | 48.719196 | 46.941402
738.401245 | 53.192749 | 52.790966 | 52.512096 | 52.208191 | 51.969357 | 51.689907 | 51.366886 | 50.940445 | 50.189434 | 49.570728 | 48.847393 | 47.116192
739.983765 | 53.229969 | 52.833832 | 52.560116 | 52.260315 | 52.025654 | 51.750874 | 51.433632 | 51.015419 | 50.280689 | 49.676895 | 48.971779 | 47.285515
741.566284 | 53.266254 | 52.87561 | 52.606876 | 52.311031 | 52.080395 | 51.810116 | 51.498447 | 51.088165 | 50.369144 | 49.779728 | 49.092175 | 47.449245
743.148621 | 53.301777 | 52.916481 | 52.652561 | 52.360538 | 52.133781 | 51.867851 | 51.561565 | 51.158932 | 50.455059 | 49.879513 | 49.2089 | 47.60778
744.730896 | 53.336643 | 52.956558 | 52.697292 | 52.408962 | 52.185947 | 51.924221 | 51.623131 | 51.227875 | 50.538624 | 49.976456 | 49.322193 | 47.761417
746.31311 | 53.370689 | 52.995682 | 52.74091 | 52.456142 | 52.236736 | 51.979069 | 51.682991 | 51.294849 | 50.619705 | 50.070446 | 49.43195 | 47.910099
747.895264 | 53.404137 | 53.034069 | 52.783649 | 52.502319 | 52.286396 | 52.032646 | 51.741409 | 51.36013 | 50.698608 | 50.1618 | 49.538528 | 48.054249
749.477295 | 53.436962 | 53.071712 | 52.8255 | 52.547489 | 52.33493 | 52.084969 | 51.798401 | 51.423748 | 50.775368 | 50.25058 | 49.641998 | 48.193993
751.059204 | 53.469078 | 53.108517 | 52.866367 | 52.591564 | 52.382244 | 52.135941 | 51.853882 | 51.485615 | 50.849922 | 50.336735 | 49.742329 | 48.329338
752.641052 | 53.500729 | 53.144741 | 52.906528 | 52.634819 | 52.428631 | 52.18586 | 51.908161 | 51.546059 | 50.922615 | 50.420624 | 49.839912 | 48.460739
754.222839 | 53.531818 | 53.18029 | 52.945881 | 52.677162 | 52.473988 | 52.234638 | 51.961143 | 51.604988 | 50.993378 | 50.502197 | 49.934704 | 48.588196
755.804504 | 53.562286 | 53.215096 | 52.984367 | 52.718533 | 52.518269 | 52.282219 | 52.012787 | 51.662373 | 51.062176 | 50.581429 | 50.026703 | 48.711739
757.386108 | 53.592403 | 53.249451 | 53.022282 | 52.759235 | 52.561783 | 52.328926 | 52.063416 | 51.71854 | 51.129379 | 50.65871 | 50.116318 | 48.831837
758.96759 | 53.622009 | 53.28318 | 53.05946 | 52.799103 | 52.604362 | 52.374592 | 52.112869 | 51.773342 | 51.194836 | 50.733898 | 50.203419 | 48.948391
760.54895 | 53.65107 | 53.316265 | 53.095875 | 52.838116 | 52.645988 | 52.419197 | 52.161137 | 51.826767 | 51.258553 | 50.807007 | 50.288033 | 49.061466
762.13031 | 53.679882 | 53.349003 | 53.13184 | 52.876591 | 52.686989 | 52.463085 | 52.208557 | 51.879169 | 51.3209 | 50.878437 | 50.370586 | 49.171539
763.711548 | 53.708233 | 53.38118 | 53.167141 | 52.914314 | 52.727146 | 52.506031 | 52.254917 | 51.93034 | 51.381676 | 50.947983 | 50.450878 | 49.278427
765.292664 | 53.736111 | 53.412788 | 53.201771 | 52.951283 | 52.76646 | 52.548042 | 52.300228 | 51.980289 | 51.440903 | 51.015678 | 50.528957 | 49.382221
766.873657 | 53.763783 | 53.444099 | 53.236008 | 52.987778 | 52.805222 | 52.589413 | 52.344784 | 52.029327 | 51.498913 | 51.081867 | 50.60519 | 49.483326
768.454651 | 53.791046 | 53.474911 | 53.269657 | 53.023602 | 52.843231 | 52.629944 | 52.388397 | 52.077263 | 51.555511 | 51.146378 | 50.679405 | 49.581589
770.035522 | 53.817902 | 53.505226 | 53.302711 | 53.058762 | 52.880497 | 52.669647 | 52.431072 | 52.124115 | 51.610733 | 51.209232 | 50.751644 | 49.677082
771.616272 | 53.844612 | 53.535313 | 53.335453 | 53.093536 | 52.917305 | 52.708817 | 52.473118 | 52.170189 | 51.664906 | 51.270786 | 50.822269 | 49.770218
773.196899 | 53.870979 | 53.564968 | 53.367683 | 53.127724 | 52.953449 | 52.74725 | 52.514324 | 52.215286 | 51.717823 | 51.330837 | 50.891098 | 49.860821
774.777466 | 53.896988 | 53.594189 | 53.399391 | 53.16132 | 52.988937 | 52.784946 | 52.554703 | 52.259418 | 51.769516 | 51.38942 | 50.958164 | 49.948948
776.358032 | 53.922916 | 53.623249 | 53.430866 | 53.194618 | 53.024059 | 52.822205 | 52.594559 | 52.302902 | 51.820305 | 51.44688 | 51.02383 | 50.035011
777.938354 | 53.948563 | 53.651951 | 53.461903 | 53.227421 | 53.058617 | 52.858829 | 52.63369 | 52.345531 | 51.870003 | 51.503017 | 51.08791 | 50.118832
779.518677 | 53.973904 | 53.680275 | 53.492489 | 53.259701 | 53.09259 | 52.894806 | 52.672085 | 52.387306 | 51.918606 | 51.557842 | 51.150417 | 50.200439
781.098877 | 53.999138 | 53.708416 | 53.52282 | 53.291672 | 53.126194 | 52.930347 | 52.709965 | 52.428448 | 51.966351 | 51.611607 | 51.211617 | 50.280136
782.678955 | 54.024147 | 53.736259 | 53.552788 | 53.323219 | 53.159313 | 52.965343 | 52.747219 | 52.468849 | 52.013138 | 51.664207 | 51.271412 | 50.357841
784.258972 | 54.048901 | 53.763775 | 53.582363 | 53.354313 | 53.191921 | 52.999767 | 52.783825 | 52.508492 | 52.058949 | 51.715641 | 51.3298 | 50.433567
785.838928 | 54.073586 | 53.791161 | 53.61174 | 53.385159 | 53.224228 | 53.033829 | 52.819996 | 52.5476 | 52.104023 | 51.766151 | 51.387047 | 50.507614
787.418701 | 54.098137 | 53.818344 | 53.640854 | 53.415688 | 53.256161 | 53.067467 | 52.855671 | 52.586102 | 52.148296 | 51.815685 | 51.4431 | 50.579941
788.998413 | 54.122467 | 53.845242 | 53.669621 | 53.445816 | 53.287643 | 53.100594 | 52.890766 | 52.623932 | 52.191704 | 51.864174 | 51.497898 | 50.650494
790.578064 | 54.146698 | 53.871971 | 53.698166 | 53.475674 | 53.318802 | 53.133347 | 52.925423 | 52.661224 | 52.23439 | 51.91177 | 51.551605 | 50.719471
792.157593 | 54.170845 | 53.89856 | 53.726509 | 53.505283 | 53.349663 | 53.165752 | 52.959667 | 52.698013 | 52.276394 | 51.958527 | 51.604275 | 50.786934
793.737061 | 54.194805 | 53.9249 | 53.754551 | 53.534542 | 53.380127 | 53.197712 | 52.993397 | 52.7342 | 52.317619 | 52.004345 | 51.655819 | 50.85281
795.316406 | 54.218662 | 53.95108 | 53.782379 | 53.563538 | 53.410286 | 53.229317 | 53.026714 | 52.769882 | 52.358181 | 52.049343 | 51.70636 | 50.91724
796.89563 | 54.242542 | 53.977222 | 53.81012 | 53.592407 | 53.440266 | 53.2607 | 53.059757 | 52.80521 | 52.39822 | 52.093681 | 51.756069 | 50.980415
798.474731 | 54.266266 | 54.003151 | 53.837597 | 53.620968 | 53.469898 | 53.291691 | 53.092346 | 52.840004 | 52.437572 | 52.137184 | 51.804768 | 51.042168
800.053833 | 54.289856 | 54.028889 | 53.864834 | 53.649246 | 53.499207 | 53.322311 | 53.124512 | 52.87429 | 52.476269 | 52.17989 | 51.852509 | 51.102554
801.632751 | 54.313538 | 54.054665 | 53.892067 | 53.677483 | 53.528431 | 53.35281 | 53.156502 | 52.908333 | 52.514572 | 52.222076 | 51.899574 | 51.161888
803.211609 | 54.337093 | 54.080261 | 53.919075 | 53.705448 | 53.557346 | 53.382961 | 53.188091 | 52.941898 | 52.552258 | 52.263515 | 51.945736 | 51.219944
804.790405 | 54.360531 | 54.10569 | 53.945869 | 53.733166 | 53.585972 | 53.412781 | 53.219299 | 52.97501 | 52.589352 | 52.304237 | 51.991032 | 51.276764
806.369019 | 54.384041 | 54.131138 | 53.972641 | 53.760822 | 53.614502 | 53.442467 | 53.250328 | 53.007881 | 52.626076 | 52.344463 | 52.03569 | 51.332611
807.947571 | 54.407513 | 54.156494 | 53.999279 | 53.788311 | 53.64283 | 53.471916 | 53.281075 | 53.040394 | 52.662312 | 52.384094 | 52.079617 | 51.387383
809.526001 | 54.430889 | 54.181709 | 54.025738 | 53.815582 | 53.670902 | 53.501072 | 53.311481 | 53.072506 | 52.698025 | 52.42308 | 52.122761 | 51.441044
811.10437 | 54.454262 | 54.206871 | 54.052105 | 53.842731 | 53.698814 | 53.530037 | 53.341652 | 53.104321 | 52.733318 | 52.461544 | 52.165253 | 51.493736
812.682617 | 54.477676 | 54.232025 | 54.078426 | 53.869801 | 53.726616 | 53.558861 | 53.371635 | 53.135887 | 52.76825 | 52.499538 | 52.20715 | 51.545532
814.260803 | 54.501019 | 54.257061 | 54.104595 | 53.896679 | 53.7542 | 53.587429 | 53.401329 | 53.167103 | 52.802715 | 52.536961 | 52.248356 | 51.596336
815.838867 | 54.524307 | 54.281994 | 54.130623 | 53.923389 | 53.781578 | 53.615765 | 53.430744 | 53.197987 | 52.836735 | 52.573841 | 52.288898 | 51.646187
817.416809 | 54.547764 | 54.307053 | 54.156746 | 53.950165 | 53.80899 | 53.644104 | 53.460129 | 53.228783 | 52.870571 | 52.610443 | 52.329052 | 51.695381
818.99469 | 54.571171 | 54.332012 | 54.182735 | 53.976776 | 53.836212 | 53.672222 | 53.489254 | 53.25927 | 52.903992 | 52.646534 | 52.368587 | 51.743683
820.572388 | 54.594528 | 54.356884 | 54.208607 | 54.003239 | 53.863251 | 53.700134 | 53.518135 | 53.289455 | 52.937008 | 52.682133 | 52.407516 | 51.791119
822.150085 | 54.617977 | 54.381802 | 54.234489 | 54.029686 | 53.890247 | 53.727974 | 53.546913 | 53.319489 | 52.969784 | 52.7174 | 52.446018 | 51.837875
823.727661 | 54.641472 | 54.406723 | 54.260349 | 54.056076 | 53.917164 | 53.755711 | 53.575546 | 53.349335 | 53.002274 | 52.7523 | 52.484047 | 51.883923
825.305054 | 54.66494 | 54.431576 | 54.286106 | 54.082344 | 53.943928 | 53.783264 | 53.60397 | 53.378914 | 53.034412 | 52.786762 | 52.521545 | 51.929192
826.882446 | 54.688416 | 54.45639 | 54.311798 | 54.108517 | 53.970573 | 53.810677 | 53.632217 | 53.408276 | 53.066238 | 52.820835 | 52.558559 | 51.973751
828.459656 | 54.712051 | 54.481327 | 54.337585 | 54.134762 | 53.997265 | 53.838112 | 53.660458 | 53.437588 | 53.097935 | 52.854702 | 52.595276 | 52.017796
830.036743 | 54.735672 | 54.50621 | 54.363293 | 54.1609 | 54.023819 | 53.865391 | 53.688511 | 53.466671 | 53.129314 | 52.888176 | 52.631516 | 52.061142
831.61377 | 54.759289 | 54.531048 | 54.388927 | 54.186939 | 54.050255 | 53.892525 | 53.716389 | 53.495533 | 53.1604 | 52.921284 | 52.667294 | 52.103825
833.190735 | 54.783024 | 54.555965 | 54.414619 | 54.213013 | 54.076702 | 53.919647 | 53.744228 | 53.524319 | 53.19133 | 52.954163 | 52.70277 | 52.145996
834.767578 | 54.806839 | 54.580921 | 54.440323 | 54.239075 | 54.103111 | 53.94672 | 53.771984 | 53.552982 | 53.222061 | 52.986778 | 52.7379 | 52.187634
836.344238 | 54.830658 | 54.605843 | 54.465969 | 54.265057 | 54.129421 | 53.973663 | 53.799591 | 53.581455 | 53.252529 | 53.019066 | 52.772621 | 52.228668
837.920898 | 54.8545 | 54.630749 | 54.491577 | 54.290977 | 54.155647 | 54.000507 | 53.827068 | 53.609764 | 53.282761 | 53.051048 | 52.806965 | 52.269138
839.497375 | 54.878559 | 54.655838 | 54.517342 | 54.317036 | 54.181988 | 54.027447 | 53.854618 | 53.638111 | 53.312965 | 53.082943 | 52.841148 | 52.309277
841.073853 | 54.902637 | 54.680904 | 54.543064 | 54.343033 | 54.208244 | 54.054283 | 53.882042 | 53.666294 | 53.342941 | 53.114548 | 52.874973 | 52.348881
842.650085 | 54.926739 | 54.705959 | 54.568752 | 54.368969 | 54.234421 | 54.081028 | 53.909348 | 53.694324 | 53.372696 | 53.145874 | 52.908447 | 52.387959
844.226257 | 54.950947 | 54.731087 | 54.594494 | 54.394939 | 54.260612 | 54.107765 | 53.936623 | 53.722294 | 53.402328 | 53.177021 | 52.941673 | 52.426636
845.802368 | 54.975292 | 54.756313 | 54.620316 | 54.420967 | 54.286846 | 54.134525 | 53.963902 | 53.750233 | 53.43187 | 53.208023 | 52.974697 | 52.464947
847.378296 | 54.999676 | 54.78154 | 54.646114 | 54.446957 | 54.313019 | 54.161213 | 53.991081 | 53.778042 | 53.461224 | 53.238781 | 53.007408 | 52.502792
848.954224 | 55.024094 | 54.80677 | 54.671898 | 54.472912 | 54.339134 | 54.187828 | 54.018169 | 53.805729 | 53.490395 | 53.269302 | 53.039825 | 52.540192
850.529968 | 55.048702 | 54.832153 | 54.697815 | 54.498978 | 54.365349 | 54.214523 | 54.045319 | 53.83345 | 53.519547 | 53.299755 | 53.072117 | 52.577328
852.105652 | 55.073399 | 54.857586 | 54.723766 | 54.525063 | 54.39156 | 54.241207 | 54.072433 | 53.861107 | 53.548576 | 53.330044 | 53.104183 | 52.614094
853.681152 | 55.098141 | 54.883034 | 54.749714 | 54.551125 | 54.417728 | 54.267834 | 54.099472 | 53.888657 | 53.577454 | 53.360123 | 53.135986 | 52.650459
855.256653 | 55.122944 | 54.908508 | 54.775669 | 54.577179 | 54.443874 | 54.294418 | 54.126453 | 53.916126 | 53.606194 | 53.390022 | 53.167553 | 52.686455
856.831909 | 55.147987 | 54.934189 | 54.801815 | 54.603405 | 54.470177 | 54.321152 | 54.153557 | 53.943695 | 53.634983 | 53.419926 | 53.199078 | 52.722282
858.407227 | 55.173092 | 54.959896 | 54.827969 | 54.62962 | 54.496452 | 54.347843 | 54.180607 | 53.97118 | 53.663647 | 53.449657 | 53.230377 | 52.757759
859.9823 | 55.198254 | 54.985626 | 54.85413 | 54.65583 | 54.522701 | 54.374496 | 54.207603 | 53.998585 | 53.692177 | 53.479218 | 53.261452 | 52.792889
861.557312 | 55.22353 | 55.011436 | 54.880356 | 54.682087 | 54.548985 | 54.401173 | 54.2346 | 54.025967 | 53.720646 | 53.508671 | 53.292377 | 52.827747
863.132202 | 55.248997 | 55.037407 | 54.906731 | 54.708473 | 54.575382 | 54.427952 | 54.261688 | 54.053417 | 53.749134 | 53.538101 | 53.323235 | 52.862431
864.707031 | 55.274536 | 55.063412 | 54.933121 | 54.734863 | 54.601768 | 54.454708 | 54.288734 | 54.080803 | 53.777515 | 53.56739 | 53.353905 | 52.896809
866.281738 | 55.300148 | 55.089458 | 54.959538 | 54.761265 | 54.628147 | 54.481449 | 54.315746 | 54.108135 | 53.805801 | 53.596542 | 53.384392 | 52.930897
867.856262 | 55.325909 | 55.115623 | 54.986061 | 54.787754 | 54.654602 | 54.508251 | 54.342812 | 54.135494 | 53.834072 | 53.625648 | 53.414787 | 52.96479
869.430786 | 55.351849 | 55.141933 | 55.012711 | 54.814358 | 54.681156 | 54.535145 | 54.369949 | 54.16291 | 53.862362 | 53.654732 | 53.445122 | 52.99852
871.005066 | 55.377861 | 55.168285 | 55.039394 | 54.840977 | 54.70771 | 54.562031 | 54.397064 | 54.190281 | 53.890568 | 53.683697 | 53.4753 | 53.03199
872.579285 | 55.403961 | 55.194687 | 55.066109 | 54.867615 | 54.734272 | 54.588913 | 54.424164 | 54.217613 | 53.918697 | 53.712551 | 53.505329 | 53.065212
874.153442 | 55.430248 | 55.221245 | 55.092972 | 54.894386 | 54.760948 | 54.615906 | 54.451359 | 54.245022 | 53.946869 | 53.741417 | 53.535328 | 53.098316
875.727417 | 55.456699 | 55.247936 | 55.119953 | 54.921261 | 54.78772 | 54.642979 | 54.478622 | 54.272484 | 53.975056 | 53.770264 | 53.565277 | 53.131275
877.301392 | 55.483238 | 55.274681 | 55.146976 | 54.94817 | 54.814507 | 54.670059 | 54.505882 | 54.299919 | 54.003185 | 53.799023 | 53.595097 | 53.164017
878.875183 | 55.509869 | 55.301487 | 55.174049 | 54.975109 | 54.841312 | 54.697155 | 54.533138 | 54.327339 | 54.031261 | 53.827694 | 53.624798 | 53.196548
880.448853 | 55.536709 | 55.328472 | 55.201286 | 55.002201 | 54.868256 | 54.72438 | 54.56052 | 54.354858 | 54.059406 | 53.856411 | 53.65451 | 53.229008
882.022339 | 55.563713 | 55.355587 | 55.228642 | 55.029396 | 54.895294 | 54.75169 | 54.587967 | 54.382435 | 54.087578 | 53.88512 | 53.684181 | 53.261349
883.595886 | 55.590813 | 55.382767 | 55.256054 | 55.056637 | 54.922359 | 54.779022 | 54.615429 | 54.410004 | 54.115711 | 53.913765 | 53.713757 | 53.29351
885.16925 | 55.618015 | 55.410015 | 55.28352 | 55.083916 | 54.949455 | 54.806377 | 54.642902 | 54.437569 | 54.14381 | 53.942348 | 53.743237 | 53.325497
886.742371 | 55.645416 | 55.437431 | 55.311142 | 55.111343 | 54.976681 | 54.833858 | 54.67049 | 54.465233 | 54.171978 | 53.970974 | 53.772732 | 53.357422
888.315552 | 55.672977 | 55.464973 | 55.338886 | 55.138874 | 55.004002 | 54.861427 | 54.698154 | 54.492958 | 54.20018 | 53.999603 | 53.802204 | 53.389252
889.88855 | 55.700645 | 55.492592 | 55.366692 | 55.166458 | 55.031361 | 54.889027 | 54.725838 | 54.520691 | 54.228359 | 54.028187 | 53.8316 | 53.420929
891.461426 | 55.72842 | 55.520287 | 55.394558 | 55.194092 | 55.058762 | 54.91666 | 54.753548 | 54.548431 | 54.256519 | 54.056728 | 53.860924 | 53.452465
893.03418 | 55.756413 | 55.548164 | 55.422607 | 55.221889 | 55.086315 | 54.944443 | 54.781395 | 54.576294 | 54.284779 | 54.085342 | 53.890297 | 53.483982
894.606812 | 55.784592 | 55.576199 | 55.450794 | 55.249821 | 55.113983 | 54.97234 | 54.809345 | 54.604248 | 54.313099 | 54.113998 | 53.919685 | 53.51545
896.179382 | 55.812881 | 55.604313 | 55.479053 | 55.277809 | 55.141705 | 55.000278 | 54.83733 | 54.632225 | 54.341419 | 54.142628 | 53.94902 | 53.546791
897.75177 | 55.841286 | 55.632507 | 55.507389 | 55.305862 | 55.169472 | 55.028263 | 54.865353 | 54.660221 | 54.369736 | 54.17123 | 53.978302 | 53.578022
899.324097 | 55.869888 | 55.660866 | 55.535873 | 55.334053 | 55.197369 | 55.05637 | 54.893486 | 54.688316 | 54.398129 | 54.19989 | 54.007618 | 53.609222
900.896301 | 55.898682 | 55.689388 | 55.56451 | 55.362385 | 55.225395 | 55.084602 | 54.921738 | 54.716522 | 54.426605 | 54.228607 | 54.036972 | 53.6404
902.468384 | 55.927597 | 55.717999 | 55.593231 | 55.390789 | 55.253479 | 55.112888 | 54.950035 | 54.744755 | 54.45509 | 54.257317 | 54.066292 | 53.671482
904.040344 | 55.956638 | 55.7467 | 55.622032 | 55.419262 | 55.281624 | 55.141232 | 54.978382 | 54.773026 | 54.483585 | 54.286015 | 54.095581 | 53.702477
905.612183 | 55.985859 | 55.775551 | 55.65097 | 55.447865 | 55.309887 | 55.169689 | 55.006832 | 54.801392 | 54.512157 | 54.31477 | 54.124901 | 53.733444
907.183899 | 56.015324 | 55.804615 | 55.680119 | 55.476658 | 55.338329 | 55.198326 | 55.035454 | 54.829914 | 54.540867 | 54.343643 | 54.15432 | 53.764462
908.755493 | 56.044922 | 55.833775 | 55.709351 | 55.505531 | 55.36684 | 55.227024 | 55.064133 | 54.858482 | 54.569599 | 54.37252 | 54.183723 | 53.795406
910.326965 | 56.074646 | 55.863033 | 55.738674 | 55.534481 | 55.39542 | 55.255787 | 55.092865 | 54.887096 | 54.598358 | 54.401405 | 54.213116 | 53.826283
911.898315 | 56.104519 | 55.892406 | 55.768101 | 55.563526 | 55.42408 | 55.28463 | 55.12167 | 54.915771 | 54.627159 | 54.430313 | 54.242508 | 53.857109
913.469604 | 56.134663 | 55.922016 | 55.79776 | 55.592796 | 55.45295 | 55.313683 | 55.150681 | 54.944637 | 54.656132 | 54.459377 | 54.272041 | 53.888027
915.04071 | 56.164944 | 55.951733 | 55.827515 | 55.622147 | 55.481895 | 55.342804 | 55.179749 | 54.973557 | 54.685139 | 54.488457 | 54.301571 | 53.918892
916.611694 | 56.195362 | 55.981552 | 55.857365 | 55.651581 | 55.510914 | 55.371998 | 55.208885 | 55.002529 | 54.714184 | 54.517555 | 54.3311 | 53.949707
918.182617 | 56.225918 | 56.011475 | 55.88731 | 55.681107 | 55.540009 | 55.401268 | 55.238091 | 55.031563 | 54.743267 | 54.54668 | 54.360638 | 53.98048
919.753418 | 56.256733 | 56.041626 | 55.917477 | 55.710835 | 55.569302 | 55.430729 | 55.267479 | 55.060772 | 54.772511 | 54.575947 | 54.390301 | 54.011337
921.324036 | 56.28772 | 56.071915 | 55.947773 | 55.740685 | 55.598701 | 55.4603 | 55.296974 | 55.090073 | 54.80183 | 54.605274 | 54.42001 | 54.042194
922.894653 | 56.318855 | 56.102314 | 55.978172 | 55.770634 | 55.628189 | 55.489956 | 55.326542 | 55.119442 | 54.8312 | 54.634636 | 54.449738 | 54.073021
924.465027 | 56.350132 | 56.132828 | 56.008678 | 55.800671 | 55.657757 | 55.519688 | 55.356186 | 55.148872 | 54.860619 | 54.664032 | 54.479481 | 54.103825
926.035278 | 56.381622 | 56.163517 | 56.039352 | 55.830872 | 55.687473 | 55.549572 | 55.385975 | 55.17844 | 54.890156 | 54.693531 | 54.509312 | 54.13467
927.605469 | 56.413353 | 56.194416 | 56.070229 | 55.861259 | 55.717369 | 55.579636 | 55.415936 | 55.208172 | 54.919846 | 54.723164 | 54.539265 | 54.1656
929.175476 | 56.445232 | 56.22543 | 56.101212 | 55.891747 | 55.747356 | 55.609783 | 55.445972 | 55.237976 | 54.949589 | 54.752842 | 54.569244 | 54.19651
930.745422 | 56.477268 | 56.256557 | 56.132305 | 55.922337 | 55.777431 | 55.640018 | 55.476097 | 55.267857 | 54.979393 | 54.782562 | 54.599258 | 54.227413
932.315247 | 56.509453 | 56.287811 | 56.163509 | 55.953026 | 55.807598 | 55.670349 | 55.506306 | 55.29781 | 55.009258 | 54.812336 | 54.629303 | 54.258312
933.884949 | 56.541946 | 56.319332 | 56.194981 | 55.983971 | 55.838005 | 55.70092 | 55.536755 | 55.327999 | 55.039341 | 54.842312 | 54.659542 | 54.289364
935.454468 | 56.574596 | 56.350975 | 56.226566 | 56.015022 | 55.868511 | 55.731586 | 55.567291 | 55.358265 | 55.069492 | 54.872341 | 54.689823 | 54.320419
937.023926 | 56.607403 | 56.382744 | 56.258266 | 56.046181 | 55.899113 | 55.762352 | 55.597919 | 55.388615 | 55.099712 | 54.902428 | 54.720142 | 54.351479
938.593262 | 56.640373 | 56.414639 | 56.290085 | 56.077446 | 55.929813 | 55.793213 | 55.628639 | 55.419048 | 55.130005 | 54.932571 | 54.750511 | 54.382549
940.162415 | 56.673576 | 56.446732 | 56.322102 | 56.108894 | 55.960686 | 55.824245 | 55.659531 | 55.449646 | 55.160442 | 54.962852 | 54.781006 | 54.413704
941.731445 | 56.707024 | 56.479034 | 56.354317 | 56.140537 | 55.991737 | 55.855465 | 55.690598 | 55.480412 | 55.19104 | 54.993279 | 54.81163 | 54.444962
943.300415 | 56.740635 | 56.511467 | 56.386654 | 56.172291 | 56.022892 | 55.886784 | 55.72176 | 55.511269 | 55.221718 | 55.023769 | 54.842312 | 54.476234
944.869263 | 56.774414 | 56.544029 | 56.419113 | 56.204159 | 56.054153 | 55.918205 | 55.753025 | 55.542217 | 55.252472 | 55.054333 | 54.873047 | 54.50753
946.437866 | 56.808357 | 56.576717 | 56.451698 | 56.236141 | 56.085514 | 55.949734 | 55.784386 | 55.573257 | 55.283306 | 55.084961 | 54.903843 | 54.538849
948.006531 | 56.842594 | 56.609665 | 56.484528 | 56.26836 | 56.117104 | 55.981487 | 55.815975 | 55.604515 | 55.31435 | 55.115784 | 54.934822 | 54.57032
949.57489 | 56.877007 | 56.642754 | 56.517494 | 56.300705 | 56.148808 | 56.013359 | 55.847672 | 55.635876 | 55.345486 | 55.14669 | 54.96587 | 54.601826
951.14325 | 56.911594 | 56.67598 | 56.550594 | 56.333172 | 56.180622 | 56.045345 | 55.879478 | 55.667339 | 55.376709 | 55.177677 | 54.99699 | 54.633369
952.711426 | 56.946354 | 56.709343 | 56.58382 | 56.365761 | 56.212547 | 56.077438 | 55.911392 | 55.698902 | 55.408024 | 55.208736 | 55.028175 | 54.664948
954.27948 | 56.981331 | 56.742882 | 56.617218 | 56.39851 | 56.244621 | 56.109688 | 55.943455 | 55.730606 | 55.439472 | 55.239925 | 55.059475 | 54.696609
955.847473 | 57.016598 | 56.776676 | 56.650864 | 56.431492 | 56.27692 | 56.142159 | 55.975739 | 55.762527 | 55.471123 | 55.271301 | 55.090958 | 54.72842
957.415222 | 57.052036 | 56.810604 | 56.684639 | 56.4646 | 56.309334 | 56.174747 | 56.008133 | 55.794552 | 55.502869 | 55.302765 | 55.122517 | 54.760277
958.98291 | 57.087654 | 56.844677 | 56.718548 | 56.497833 | 56.341862 | 56.207455 | 56.040638 | 55.826683 | 55.53471 | 55.334316 | 55.154152 | 54.792183
960.550476 | 57.123455 | 56.878895 | 56.752598 | 56.531193 | 56.374504 | 56.240276 | 56.073261 | 55.858925 | 55.56665 | 55.365955 | 55.185867 | 54.824135
962.117981 | 57.159519 | 56.91333 | 56.786861 | 56.564762 | 56.407345 | 56.2733 | 56.106079 | 55.89135 | 55.598774 | 55.397762 | 55.217743 | 54.856216
963.685242 | 57.195824 | 56.947975 | 56.821323 | 56.598518 | 56.440361 | 56.306503 | 56.139072 | 55.92395 | 55.631054 | 55.429722 | 55.249763 | 54.888416
965.252441 | 57.232315 | 56.982765 | 56.855927 | 56.632404 | 56.473499 | 56.339828 | 56.172188 | 55.956665 | 55.663441 | 55.461777 | 55.281868 | 54.92067
966.819458 | 57.26899 | 57.017704 | 56.890671 | 56.666424 | 56.506756 | 56.37328 | 56.205421 | 55.989491 | 55.695934 | 55.493927 | 55.31406 | 54.952984
968.386353 | 57.305851 | 57.052792 | 56.925556 | 56.700573 | 56.540138 | 56.406853 | 56.238773 | 56.022434 | 55.728535 | 55.526173 | 55.346344 | 54.985355
969.953125 | 57.343018 | 57.088139 | 56.960697 | 56.734974 | 56.573753 | 56.440666 | 56.272366 | 56.055603 | 55.761353 | 55.558636 | 55.37883 | 55.017906
971.519836 | 57.380409 | 57.123676 | 56.996021 | 56.769543 | 56.607525 | 56.474644 | 56.306114 | 56.088928 | 55.794319 | 55.591228 | 55.411446 | 55.050556
973.086304 | 57.417988 | 57.159363 | 57.031487 | 56.804245 | 56.641426 | 56.508747 | 56.339989 | 56.122372 | 55.827393 | 55.623928 | 55.444157 | 55.083271
974.65271 | 57.455765 | 57.195202 | 57.067101 | 56.839088 | 56.675449 | 56.54298 | 56.373989 | 56.155937 | 55.860584 | 55.656731 | 55.476963 | 55.116058
976.219055 | 57.493736 | 57.231197 | 57.102863 | 56.874073 | 56.709606 | 56.577347 | 56.408123 | 56.189629 | 55.893894 | 55.68964 | 55.509872 | 55.148918
977.785156 | 57.532017 | 57.267464 | 57.138889 | 56.909306 | 56.744003 | 56.611961 | 56.442493 | 56.223557 | 55.927429 | 55.722771 | 55.542995 | 55.181961
979.351196 | 57.570507 | 57.303902 | 57.175079 | 56.944698 | 56.778542 | 56.646721 | 56.477013 | 56.257622 | 55.961098 | 55.756027 | 55.576233 | 55.215096
980.916992 | 57.609196 | 57.340496 | 57.211418 | 56.980232 | 56.813213 | 56.681618 | 56.511665 | 56.291817 | 55.994884 | 55.789391 | 55.609577 | 55.248306
982.482788 | 57.64809 | 57.377251 | 57.247917 | 57.015911 | 56.848019 | 56.716656 | 56.546452 | 56.326141 | 56.028797 | 55.822872 | 55.643028 | 55.281601
984.048462 | 57.687183 | 57.414165 | 57.284569 | 57.051735 | 56.882954 | 56.751827 | 56.581375 | 56.360596 | 56.062836 | 55.856468 | 55.67659 | 55.314976
985.613892 | 57.72662 | 57.451385 | 57.32151 | 57.087841 | 56.918167 | 56.787277 | 56.61657 | 56.395317 | 56.097134 | 55.89032 | 55.7104 | 55.348576
987.179199 | 57.76627 | 57.488773 | 57.358624 | 57.124107 | 56.953522 | 56.82288 | 56.651917 | 56.430183 | 56.131565 | 55.924297 | 55.744328 | 55.382263
988.744446 | 57.806126 | 57.526325 | 57.395889 | 57.160522 | 56.989014 | 56.858624 | 56.687397 | 56.465183 | 56.16613 | 55.958397 | 55.778374 | 55.416046
990.309448 | 57.846188 | 57.564045 | 57.433315 | 57.197083 | 57.024643 | 56.894508 | 56.723022 | 56.500317 | 56.200821 | 55.992615 | 55.812531 | 55.449913
991.874512 | 57.886459 | 57.601929 | 57.470905 | 57.233799 | 57.060417 | 56.930542 | 56.758793 | 56.535591 | 56.235645 | 56.026958 | 55.846813 | 55.483875
993.43927 | 57.927063 | 57.640106 | 57.508774 | 57.270786 | 57.096447 | 56.966839 | 56.794823 | 56.571125 | 56.270721 | 56.061546 | 55.881329 | 55.518047
995.004028 | 57.967892 | 57.678463 | 57.546818 | 57.307938 | 57.132633 | 57.0033 | 56.831013 | 56.606808 | 56.305946 | 56.096275 | 55.915981 | 55.55233
996.568542 | 58.00893 | 57.716988 | 57.585026 | 57.345245 | 57.168957 | 57.039906 | 56.867344 | 56.642635 | 56.341305 | 56.131126 | 55.950756 | 55.586708
998.132935 | 58.050182 | 57.75568 | 57.623398 | 57.382706 | 57.205425 | 57.07666 | 56.903828 | 56.6786 | 56.376801 | 56.166111 | 55.985653 | 55.621181
999.697266 | 58.091652 | 57.794552 | 57.661938 | 57.420326 | 57.242043 | 57.113567 | 56.940456 | 56.714714 | 56.412437 | 56.201225 | 56.020676 | 55.655758

## PSI & Delta Full Spec
Spectroscopic Ellipsometric (SE) Data
RH (%) | 1 | 1 | 4 | 4 | 10 | 10 | 20 | 20 | 30 | 30 | 40 | 40 | 50 | 50 | 60 | 60 | 70 | 70 | 75 | 75 | 80 | 80 | 85 | 85
Wavelength (nm) | Psi | Delta | Psi | Delta | Psi | Delta | Psi | Delta | Psi | Delta | Psi | Delta | Psi | Delta | Psi | Delta | Psi | Delta | Psi | Delta | Psi | Delta | Psi | Delta
245.06778 | 58.355228 | 25.534403 | 59.501423 | 23.947359 | 61.075962 | 19.640272 | 62.312523 | 16.139675 | 63.433491 | 11.811955 | 64.580093 | 6.452062 | 65.435966 | -0.720156 | 66.248177 | -11.812092 | 65.110519 | -31.141237 | 62.546402 | -44.086945 | 58.887493 | -54.816872 | 50.415024 | -66.860397
246.66333 | 56.642094 | 31.153973 | 57.709454 | 30.509739 | 59.214458 | 27.089651 | 60.499104 | 24.872828 | 61.941002 | 21.689791 | 63.299599 | 17.532486 | 64.766388 | 11.697429 | 66.564072 | 2.926014 | 67.305435 | -17.281031 | 66.336906 | -33.494225 | 63.335155 | -48.167664 | 55.101349 | -64.085793
248.258911 | 54.813786 | 35.474411 | 55.600876 | 34.971031 | 57.058868 | 32.833836 | 58.390755 | 31.377171 | 59.851032 | 28.816803 | 61.498878 | 25.921043 | 63.265522 | 21.868279 | 65.295845 | 14.507526 | 68.488052 | -2.36452 | 68.763496 | -19.398325 | 67.005875 | -37.19249 | 59.545826 | -60.039948
249.854462 | 52.839298 | 38.808952 | 53.713409 | 38.678665 | 54.955357 | 36.799686 | 56.017349 | 35.674637 | 57.465324 | 33.904251 | 59.100918 | 31.770172 | 60.744286 | 28.938206 | 63.268398 | 23.859129 | 67.571693 | 11.054957 | 69.260696 | -3.539143 | 69.970856 | -23.156826 | 63.802994 | -53.301075
251.450027 | 51.315659 | 41.42942 | 51.898331 | 41.376068 | 53.19878 | 39.756809 | 54.074867 | 38.803123 | 55.494888 | 37.407097 | 57.069542 | 35.76339 | 58.654358 | 33.953144 | 60.980717 | 30.01263 | 65.44236 | 21.302597 | 68.343018 | 9.890117 | 70.366821 | -7.006129 | 67.837967 | -44.301514
253.045578 | 50.071896 | 43.389961 | 50.29612 | 43.167141 | 51.566761 | 42.010429 | 52.166527 | 41.202084 | 53.506474 | 40.114292 | 54.784801 | 39.292076 | 56.365753 | 37.318542 | 58.849655 | 34.602638 | 62.975178 | 28.516665 | 66.499359 | 20.658161 | 69.564308 | 7.489626 | 70.60302 | -30.673235
254.641159 | 48.682079 | 44.978989 | 48.848358 | 44.873131 | 49.968922 | 43.932213 | 50.7808 | 43.233505 | 51.798916 | 42.316082 | 52.942692 | 41.57486 | 54.539818 | 40.15152 | 56.912872 | 38.332809 | 60.926506 | 33.832367 | 64.199524 | 27.693388 | 67.738785 | 18.70089 | 71.79541 | -15.072648
256.236725 | 47.548244 | 46.452766 | 47.721935 | 46.211082 | 48.638893 | 45.333855 | 49.518528 | 44.711411 | 50.342308 | 44.328453 | 51.311302 | 43.293133 | 52.735626 | 42.509121 | 54.786179 | 40.747955 | 58.497749 | 37.534439 | 61.761303 | 32.770382 | 65.645454 | 27.058569 | 71.712784 | 1.041038
257.832306 | 46.39682 | 48.032326 | 46.588768 | 47.532013 | 47.50803 | 46.776855 | 48.248447 | 46.149567 | 48.999092 | 45.558743 | 50.068699 | 44.897697 | 51.301327 | 43.710911 | 52.995853 | 42.737103 | 56.508934 | 40.181454 | 59.716389 | 37.170864 | 63.170509 | 32.425053 | 70.147423 | 13.639146
259.427887 | 45.499149 | 49.363281 | 45.51033 | 48.829815 | 46.373638 | 47.830265 | 46.902191 | 47.384319 | 47.816002 | 46.790676 | 48.708931 | 46.124916 | 49.803001 | 45.654007 | 51.615986 | 44.760338 | 54.612461 | 42.170067 | 57.565887 | 40.361767 | 60.894337 | 36.338783 | 67.702454 | 23.372614
261.023438 | 44.889336 | 50.508503 | 44.689091 | 50.079292 | 45.569111 | 49.19529 | 46.169899 | 48.657127 | 46.956741 | 47.934765 | 47.837479 | 47.585629 | 48.715801 | 46.818218 | 50.198036 | 45.917843 | 53.075417 | 44.477211 | 55.700562 | 42.421959 | 58.748589 | 39.609852 | 65.525574 | 30.399769
262.619019 | 44.060474 | 51.803093 | 44.038921 | 51.733295 | 44.74485 | 50.578491 | 45.262447 | 49.978024 | 46.075916 | 49.418575 | 46.712399 | 48.553387 | 47.694302 | 47.810162 | 49.048534 | 47.303783 | 51.806507 | 45.267498 | 53.908688 | 44.219269 | 56.718769 | 42.105343 | 63.284554 | 34.866982
264.214569 | 43.356022 | 53.556622 | 43.218266 | 52.714336 | 43.983063 | 51.556709 | 44.387081 | 51.370903 | 45.152752 | 50.425457 | 45.818905 | 49.708061 | 46.636658 | 49.31216 | 48.050205 | 48.485409 | 50.497864 | 47.063068 | 52.648975 | 45.590172 | 55.245205 | 43.92783 | 60.931015 | 38.750416
265.81015 | 42.894962 | 54.701054 | 42.54921 | 54.076237 | 43.283131 | 53.082718 | 43.742657 | 52.526081 | 44.211975 | 51.379318 | 45.119785 | 50.91906 | 45.877106 | 50.511456 | 47.061436 | 49.597382 | 49.290211 | 48.046795 | 51.221378 | 46.603577 | 53.242458 | 45.516876 | 58.964561 | 41.41433
267.405731 | 42.440441 | 56.186741 | 42.141109 | 55.497131 | 42.690556 | 54.314919 | 43.076759 | 53.55135 | 43.649681 | 53.008064 | 44.299221 | 52.40086 | 44.914341 | 51.784222 | 46.039223 | 50.503731 | 48.060604 | 49.493416 | 49.814438 | 48.181404 | 52.24699 | 47.206104 | 57.153389 | 43.675587
269.001282 | 41.570763 | 57.701225 | 41.612118 | 56.998367 | 42.035431 | 55.872139 | 42.414997 | 54.919388 | 42.950062 | 54.493011 | 43.558029 | 53.731808 | 44.262871 | 52.907124 | 45.417366 | 52.109558 | 47.059406 | 50.561657 | 48.783241 | 49.591545 | 50.691322 | 48.347042 | 55.58556 | 45.566795
270.596863 | 41.070389 | 59.464066 | 41.106247 | 58.505177 | 41.286518 | 57.650917 | 41.753788 | 56.593647 | 42.435658 | 56.202835 | 43.01688 | 55.207989 | 43.599972 | 54.149788 | 44.378403 | 53.685772 | 46.343395 | 51.708576 | 47.771137 | 50.802921 | 49.631729 | 49.752075 | 53.854156 | 47.11517
272.192444 | 40.53223 | 61.422546 | 40.571404 | 60.578926 | 40.768475 | 59.155361 | 41.36541 | 58.415989 | 41.727627 | 57.69651 | 42.388626 | 56.732178 | 42.789032 | 55.744045 | 43.793098 | 54.596046 | 45.479729 | 53.265739 | 46.960598 | 52.006874 | 48.724735 | 50.881523 | 52.732334 | 48.442558
273.787994 | 40.173553 | 63.235821 | 39.811169 | 62.496555 | 40.261749 | 61.210678 | 40.616016 | 60.076027 | 41.066563 | 58.981289 | 41.548782 | 58.406116 | 42.175156 | 57.643841 | 43.106934 | 56.449421 | 44.638298 | 54.732166 | 46.010986 | 53.372772 | 47.527214 | 52.264347 | 51.308952 | 49.601151
275.383575 | 39.349659 | 65.148712 | 39.286259 | 64.081825 | 39.628963 | 63.109482 | 39.99519 | 62.133659 | 40.49939 | 61.114532 | 40.88279 | 59.863884 | 41.656967 | 59.033283 | 42.497543 | 57.798439 | 43.819771 | 55.840355 | 44.996872 | 54.352985 | 46.72398 | 53.356758 | 50.181473 | 51.225414
276.979126 | 38.964355 | 67.054871 | 38.771992 | 66.195755 | 39.086372 | 64.760956 | 39.416653 | 63.688137 | 40.002819 | 62.065079 | 40.173382 | 61.695095 | 40.858635 | 60.662945 | 41.554096 | 59.253098 | 42.944462 | 57.182331 | 44.353939 | 55.936363 | 45.590839 | 54.336472 | 49.002045 | 51.914566
278.574677 | 38.21851 | 69.334129 | 38.174797 | 68.112213 | 38.634739 | 66.695564 | 38.958355 | 65.68074 | 39.15036 | 64.308067 | 39.69025 | 63.402058 | 40.20879 | 62.096321 | 41.071476 | 60.466721 | 42.381317 | 58.708916 | 43.408775 | 57.421299 | 44.851055 | 55.810879 | 47.743073 | 53.153015
280.170227 | 37.422863 | 71.364838 | 37.51041 | 70.146942 | 37.88578 | 68.552475 | 38.159435 | 67.373154 | 38.550766 | 66.300751 | 38.939625 | 65.04821 | 39.673271 | 63.896919 | 40.204689 | 62.807991 | 41.6777 | 60.014446 | 42.558681 | 58.923496 | 43.966755 | 57.111893 | 46.715763 | 54.456146
281.765808 | 36.715981 | 73.944855 | 36.667225 | 72.26712 | 37.04319 | 70.858017 | 37.415504 | 69.621941 | 37.871555 | 68.260147 | 38.336414 | 67.20327 | 38.873936 | 65.787422 | 39.424465 | 64.073151 | 40.702961 | 61.633579 | 41.816814 | 60.198963 | 43.198902 | 58.721874 | 45.882435 | 55.528389
283.361328 | 36.127956 | 76.003624 | 36.010555 | 74.684044 | 36.488754 | 72.827431 | 36.743488 | 71.910271 | 37.133953 | 70.381943 | 37.72467 | 69.252571 | 38.220165 | 67.415588 | 38.952908 | 66.21283 | 40.058796 | 63.27644 | 41.282932 | 61.627266 | 42.108875 | 59.828568 | 44.963814 | 56.969654
284.956879 | 35.193378 | 78.870804 | 35.345108 | 77.366173 | 35.716152 | 75.213333 | 36.125248 | 74.091354 | 36.630756 | 72.174637 | 36.902607 | 71.452324 | 37.372597 | 69.964935 | 38.277637 | 68.353073 | 39.277107 | 65.282257 | 40.370152 | 63.188709 | 41.431667 | 61.495544 | 44.220314 | 58.478924
286.552429 | 34.493435 | 81.424355 | 34.453384 | 79.998352 | 34.743423 | 77.688843 | 35.260948 | 76.332169 | 35.775131 | 74.77845 | 36.077663 | 73.465431 | 36.494923 | 71.440353 | 37.534107 | 69.993774 | 38.771179 | 67.128067 | 39.415562 | 64.714005 | 40.606144 | 62.505203 | 43.015732 | 59.43103
288.147949 | 33.482594 | 83.951645 | 33.477947 | 81.83416 | 33.944202 | 79.822395 | 34.391571 | 78.248924 | 34.919022 | 77.157875 | 35.21806 | 75.780815 | 35.920555 | 73.967964 | 36.631649 | 71.716827 | 37.723259 | 68.334808 | 38.513073 | 66.474915 | 39.965611 | 64.342041 | 42.346329 | 60.433773
289.743469 | 32.349709 | 86.494873 | 32.371693 | 84.925819 | 32.783184 | 82.609451 | 33.174923 | 81.322495 | 33.626244 | 79.019447 | 34.288952 | 77.775505 | 34.713337 | 75.69767 | 35.434406 | 73.398743 | 36.911304 | 70.148369 | 37.750233 | 67.889656 | 38.881004 | 65.557228 | 41.398136 | 62.207733
291.33902 | 31.247776 | 89.327721 | 31.331783 | 87.185059 | 31.654984 | 85.101387 | 32.205635 | 82.959412 | 32.725353 | 81.617363 | 33.248882 | 79.784828 | 33.396942 | 77.712975 | 34.734119 | 75.332726 | 35.829144 | 71.797249 | 36.813419 | 69.124245 | 37.856602 | 67.001518 | 40.498695 | 62.837494
292.934509 | 30.12149 | 91.597595 | 30.192989 | 89.604988 | 30.454554 | 87.241676 | 31.157986 | 85.883743 | 31.731016 | 82.909744 | 32.123375 | 81.741028 | 32.894474 | 80.095871 | 33.604538 | 77.54847 | 35.039051 | 73.643387 | 35.968735 | 71.148537 | 37.424057 | 68.577888 | 39.362213 | 64.08107
294.53006 | 29.232313 | 94.53318 | 28.970587 | 91.874519 | 29.385622 | 89.316338 | 30.152266 | 86.96669 | 30.586021 | 85.765549 | 31.095181 | 83.928474 | 31.854256 | 81.683678 | 32.637932 | 79.374992 | 34.052612 | 75.019646 | 35.212646 | 72.390427 | 36.352222 | 69.858398 | 38.78392 | 65.54393
296.125549 | 27.757784 | 95.879005 | 27.91844 | 93.79969 | 28.398197 | 91.78833 | 29.022755 | 89.4823 | 29.457577 | 87.612289 | 30.223772 | 85.484558 | 30.796244 | 83.775215 | 31.772963 | 80.467682 | 32.91766 | 76.707413 | 34.264687 | 73.610634 | 35.317757 | 70.810501 | 37.886673 | 66.320618
297.721069 | 26.61578 | 99.15995 | 26.85327 | 96.511963 | 27.63398 | 93.981789 | 27.987368 | 91.445274 | 28.308128 | 89.554504 | 28.886694 | 87.303444 | 29.828711 | 84.783928 | 30.757006 | 82.860878 | 32.054634 | 77.920517 | 33.353287 | 75.458199 | 34.739578 | 72.347954 | 36.963993 | 67.018456
299.316559 | 25.630756 | 100.891357 | 25.73539 | 98.563759 | 26.320974 | 96.221367 | 27.157888 | 93.616661 | 27.409124 | 91.512077 | 28.240011 | 89.355064 | 28.755911 | 86.845459 | 29.921562 | 83.584618 | 31.4044 | 79.752853 | 32.553677 | 76.632675 | 33.94751 | 73.753403 | 36.100491 | 68.028709
300.912048 | 24.479925 | 102.946609 | 24.656313 | 100.549294 | 25.420717 | 97.164566 | 25.962574 | 96.001625 | 26.648256 | 92.965393 | 27.160563 | 91.020363 | 27.879906 | 89.010544 | 28.879766 | 85.671257 | 30.544123 | 80.188019 | 31.704168 | 77.895012 | 33.320114 | 74.512886 | 35.631653 | 69.993668
302.507507 | 23.458088 | 105.636909 | 23.533077 | 102.68647 | 24.128742 | 99.908989 | 24.959648 | 97.273666 | 25.588825 | 94.057358 | 26.26889 | 93.085785 | 26.842142 | 90.528755 | 28.04944 | 86.310341 | 29.45994 | 82.616844 | 30.682434 | 78.976501 | 32.074463 | 76.136734 | 34.58427 | 70.616531
304.102997 | 22.405558 | 108.576363 | 22.769169 | 105.586853 | 23.229694 | 101.592522 | 24.041433 | 99.655251 | 24.555412 | 97.710144 | 25.126688 | 94.614685 | 25.881647 | 92.303879 | 27.057915 | 89.237366 | 28.554514 | 83.962738 | 30.165047 | 80.619064 | 31.267899 | 77.141823 | 33.780113 | 71.556938
305.698486 | 21.501682 | 110.684113 | 21.808634 | 108.218452 | 22.232088 | 103.884163 | 22.912344 | 101.775414 | 23.707016 | 99.291779 | 24.187832 | 96.686897 | 25.02927 | 94.008446 | 26.033018 | 90.759659 | 27.764179 | 85.438828 | 29.126133 | 81.730431 | 30.702648 | 78.969376 | 33.46698 | 72.645668
307.293945 | 20.618378 | 113.767487 | 20.944183 | 110.636787 | 21.473516 | 107.084869 | 21.915146 | 104.367393 | 22.712843 | 101.471817 | 23.541828 | 98.717171 | 24.334473 | 96.633583 | 25.266111 | 92.046432 | 26.959692 | 87.361946 | 28.137192 | 83.392265 | 29.580524 | 80.012169 | 32.419025 | 74.168854
308.889374 | 19.752195 | 117.344933 | 19.728975 | 113.481438 | 20.323982 | 110.491882 | 20.93206 | 107.195938 | 22.017235 | 103.877449 | 22.725988 | 100.833794 | 23.553289 | 98.717896 | 24.458189 | 93.667839 | 26.239325 | 89.139046 | 27.418362 | 85.34449 | 29.048027 | 80.673141 | 31.323599 | 74.995285
310.484833 | 18.875776 | 119.52742 | 18.776337 | 115.823021 | 19.679907 | 112.928101 | 20.467123 | 110.151329 | 20.99951 | 106.527512 | 21.746468 | 103.236099 | 22.573845 | 100.533768 | 23.616873 | 95.932289 | 25.43965 | 91.0233 | 26.640972 | 85.293045 | 28.140863 | 83.199829 | 31.114977 | 76.426422
312.080261 | 18.030754 | 122.594101 | 18.052683 | 119.477448 | 19.140747 | 115.557053 | 19.489737 | 111.544296 | 19.943844 | 109.849922 | 20.944893 | 105.832123 | 21.719912 | 101.955917 | 22.59617 | 97.977036 | 24.500557 | 92.34346 | 25.984356 | 88.452347 | 27.346188 | 84.227028 | 30.127783 | 77.887917
313.67569 | 17.138906 | 125.923233 | 17.594894 | 123.202904 | 17.912434 | 119.194687 | 18.762075 | 115.662376 | 19.185762 | 112.548531 | 19.821287 | 107.943733 | 20.655233 | 105.200317 | 21.535931 | 99.717598 | 23.830616 | 94.234886 | 25.190592 | 89.981812 | 26.687174 | 85.76368 | 29.294933 | 78.421799
315.271118 | 16.356604 | 129.488495 | 16.523521 | 126.755928 | 17.388798 | 122.549011 | 18.131716 | 118.168228 | 18.362917 | 115.325844 | 19.334114 | 111.416603 | 20.114246 | 108.18631 | 20.982489 | 102.979156 | 22.983545 | 95.642914 | 24.093596 | 91.042206 | 25.961866 | 87.261414 | 28.492882 | 80.282722
316.866516 | 15.460173 | 134.072739 | 16.077093 | 131.117142 | 16.373774 | 125.70089 | 17.010902 | 121.549332 | 17.703445 | 117.20108 | 18.197191 | 114.271606 | 19.094305 | 109.56662 | 20.117811 | 106.496529 | 22.06241 | 97.73584 | 23.68749 | 94.152016 | 25.017672 | 88.739479 | 27.851236 | 81.351013
318.461914 | 15.076811 | 138.098953 | 15.051951 | 134.252625 | 15.724632 | 129.587082 | 16.350821 | 125.307709 | 16.821692 | 121.167763 | 17.372295 | 116.828857 | 18.288517 | 112.31868 | 19.3941 | 108.39537 | 21.105797 | 100.734978 | 22.876854 | 95.311348 | 24.354609 | 90.586884 | 27.206224 | 83.301117
320.057312 | 14.548846 | 142.914703 | 14.437087 | 138.636047 | 15.142551 | 134.153748 | 15.543621 | 129.679947 | 16.093372 | 124.54834 | 16.843498 | 121.446442 | 17.517561 | 116.161903 | 18.392334 | 110.262917 | 20.426287 | 102.703201 | 22.083561 | 97.463898 | 23.55707 | 92.128571 | 26.410299 | 84.174553
321.652679 | 13.703932 | 147.667374 | 13.970826 | 142.804749 | 14.527512 | 138.041595 | 14.709506 | 133.353088 | 15.418652 | 128.440201 | 16.004642 | 123.523262 | 16.678026 | 118.013023 | 17.49367 | 112.754257 | 19.728828 | 104.954033 | 20.939171 | 99.413567 | 22.84478 | 95.085075 | 25.924278 | 86.357605
323.248047 | 13.523393 | 152.708008 | 13.785057 | 148.429398 | 13.887844 | 142.497894 | 14.056176 | 137.224335 | 14.622309 | 132.710907 | 15.273981 | 127.389503 | 16.051102 | 123.211678 | 16.885489 | 115.441391 | 19.015509 | 107.882507 | 20.301334 | 102.025124 | 21.600174 | 95.951492 | 24.928556 | 87.333611
324.843414 | 12.819511 | 158.41362 | 13.217353 | 153.876877 | 13.287348 | 147.677582 | 13.883627 | 142.418076 | 14.25196 | 136.693054 | 14.324458 | 130.613174 | 15.306702 | 125.112556 | 16.092947 | 120.250839 | 17.995953 | 110.242371 | 19.790962 | 103.853691 | 21.16012 | 98.919434 | 23.974663 | 89.082603
326.438751 | 12.768725 | 163.536194 | 12.82656 | 159.905624 | 12.812975 | 151.978973 | 13.335577 | 146.067276 | 13.459295 | 141.754623 | 14.143 | 136.114487 | 14.285133 | 129.51712 | 15.414811 | 122.842453 | 17.26173 | 112.996353 | 18.595119 | 106.200638 | 20.277193 | 101.205399 | 23.402056 | 91.149078
328.034088 | 12.342009 | 169.339035 | 12.32485 | 164.996872 | 12.628371 | 157.812225 | 13.0736 | 152.441879 | 13.081405 | 146.452301 | 13.536304 | 141.115723 | 13.821119 | 133.936081 | 14.567619 | 127.273163 | 16.562096 | 115.250763 | 17.870064 | 109.9002 | 19.480864 | 102.849831 | 22.699636 | 92.875549
329.629395 | 12.472005 | 174.346573 | 12.3336 | 170.518677 | 12.378562 | 163.904877 | 12.475912 | 158.065628 | 12.439702 | 151.853119 | 13.270441 | 146.452332 | 13.438256 | 139.102936 | 14.226033 | 132.037003 | 15.738204 | 119.454117 | 17.074469 | 112.256844 | 18.665777 | 104.810837 | 21.477175 | 95.003189
331.224701 | 12.206229 | 181.281281 | 12.275863 | 176.337189 | 12.518876 | 169.465057 | 12.146826 | 163.651108 | 12.103122 | 157.667587 | 12.466417 | 150.789978 | 12.955534 | 145.980698 | 13.481787 | 134.418167 | 14.913679 | 123.44017 | 16.766855 | 115.43222 | 17.797428 | 107.684448 | 20.869812 | 96.903694
332.820007 | 12.507015 | 185.71106 | 12.123292 | 181.117126 | 12.137391 | 174.948654 | 11.778077 | 169.417419 | 11.69234 | 161.56192 | 12.168211 | 155.433044 | 12.366384 | 149.129761 | 12.889637 | 139.155014 | 14.319649 | 127.286568 | 15.564038 | 118.366821 | 17.231304 | 110.897247 | 20.553261 | 99.486656
334.415283 | 12.884839 | 192.397995 | 12.174575 | 187.566101 | 12.045935 | 180.802414 | 12.073745 | 174.865189 | 11.919053 | 167.844543 | 11.838717 | 160.911285 | 12.089025 | 154.747894 | 12.225104 | 144.086533 | 13.54501 | 130.341934 | 14.837307 | 120.876907 | 16.138905 | 112.603447 | 19.510971 | 100.370064
336.010559 | 12.807004 | 197.762909 | 12.533133 | 192.575775 | 12.034506 | 186.300995 | 11.863828 | 180.953171 | 11.629439 | 174.13826 | 11.666099 | 168.052094 | 11.584811 | 160.414352 | 11.909621 | 149.770111 | 13.160365 | 135.460403 | 14.134583 | 124.75695 | 15.716003 | 116.347031 | 18.700319 | 103.555634
337.605804 | 13.050107 | 202.171295 | 12.546388 | 197.979523 | 12.303772 | 192.253113 | 11.935634 | 185.497437 | 11.53891 | 180.791031 | 11.693959 | 173.605881 | 11.707537 | 166.081375 | 11.745819 | 155.573624 | 12.629944 | 140.223373 | 13.693764 | 129.279327 | 14.714672 | 120.21196 | 18.096972 | 106.882149
339.20105 | 13.660469 | 207.832001 | 13.24453 | 203.992783 | 12.484927 | 198.509918 | 12.106276 | 190.776199 | 11.708164 | 185.397049 | 11.384411 | 179.811462 | 11.369401 | 171.0392 | 11.595414 | 162.27153 | 12.363679 | 145.47171 | 12.723051 | 133.135239 | 14.420176 | 122.918518 | 17.170786 | 108.784576
340.796265 | 13.589071 | 212.043488 | 13.468575 | 208.431046 | 12.928193 | 202.415359 | 12.280122 | 197.40126 | 12.071535 | 191.042191 | 11.543765 | 185.414413 | 11.435626 | 177.999725 | 11.262823 | 168.182648 | 11.616079 | 151.019424 | 12.492493 | 139.314957 | 13.536643 | 126.798843 | 16.492212 | 111.382141
342.391479 | 14.41824 | 215.378555 | 13.704847 | 212.566803 | 13.095366 | 208.535858 | 12.475262 | 203.848953 | 12.081224 | 196.793076 | 12.238357 | 190.970428 | 11.193837 | 182.664841 | 11.442605 | 173.829132 | 11.192992 | 155.653275 | 11.981493 | 144.913895 | 12.865548 | 132.255203 | 15.523402 | 113.591789
343.986694 | 14.630901 | 219.372375 | 14.20966 | 217.456635 | 13.63896 | 211.472641 | 12.991701 | 208.660965 | 12.530064 | 201.543091 | 12.050196 | 196.075714 | 11.711613 | 189.403763 | 11.077178 | 178.793976 | 11.294851 | 162.800858 | 11.429387 | 149.386353 | 12.531226 | 136.979996 | 15.118671 | 117.976044
345.581848 | 15.198754 | 223.819824 | 15.00482 | 220.148544 | 14.007543 | 215.608398 | 13.442026 | 212.585876 | 12.981988 | 206.352463 | 12.330919 | 201.397964 | 11.949136 | 195.763718 | 11.196197 | 185.208405 | 10.944325 | 168.083542 | 11.461962 | 154.335037 | 12.184837 | 141.748566 | 14.395868 | 121.296753
347.177063 | 15.804279 | 226.64856 | 15.521632 | 223.861298 | 14.690162 | 220.448364 | 13.938807 | 215.932877 | 13.532805 | 211.042206 | 12.755838 | 206.86969 | 12.024789 | 200.237228 | 11.307215 | 190.711029 | 10.918132 | 172.965805 | 11.186377 | 161.031662 | 11.606316 | 146.140106 | 13.788737 | 125.29245
348.772186 | 16.365791 | 229.808838 | 16.015934 | 227.734528 | 15.043385 | 223.208908 | 14.446136 | 219.907013 | 13.793732 | 215.846985 | 13.47513 | 210.562164 | 12.717638 | 205.886475 | 11.848527 | 196.691269 | 10.987926 | 180.210312 | 10.900072 | 166.960388 | 11.299684 | 152.359344 | 12.99016 | 128.265137
350.36734 | 17.178185 | 232.730499 | 16.517395 | 229.844635 | 15.595448 | 227.478027 | 15.213494 | 222.285416 | 14.482254 | 219.108139 | 13.687482 | 215.435974 | 12.919361 | 210.323502 | 12.404238 | 201.039749 | 11.077033 | 186.13945 | 10.778214 | 173.03801 | 11.169475 | 158.522186 | 12.552213 | 134.645508
351.962463 | 17.564732 | 235.204636 | 17.178106 | 233.786682 | 16.537323 | 228.768799 | 15.630243 | 226.066299 | 15.028444 | 222.624481 | 14.320633 | 218.936737 | 13.825257 | 214.295303 | 12.697634 | 206.78154 | 11.379311 | 192.627396 | 10.931267 | 179.168015 | 10.825402 | 164.449158 | 12.159493 | 139.064514
353.557556 | 18.42131 | 237.91507 | 17.822926 | 236.493393 | 17.256104 | 232.531342 | 16.439379 | 229.901901 | 15.732322 | 226.38356 | 14.994708 | 222.398773 | 14.17308 | 217.849075 | 13.1984 | 212.168472 | 11.82251 | 198.159607 | 11.492737 | 184.818512 | 10.982578 | 170.689484 | 11.892542 | 146.363861
355.152649 | 19.276934 | 239.959961 | 18.713587 | 238.912827 | 17.745682 | 235.455505 | 17.219244 | 232.973007 | 16.64649 | 229.808701 | 15.713846 | 225.876633 | 14.996013 | 221.941238 | 14.100731 | 215.302246 | 12.300612 | 202.582291 | 11.48394 | 191.983521 | 10.675383 | 177.722092 | 11.513037 | 151.206467
356.747742 | 19.575243 | 243.150574 | 19.369678 | 240.914078 | 18.53636 | 238.224304 | 17.880838 | 236.587967 | 17.093269 | 233.621323 | 16.650845 | 229.54039 | 15.595734 | 225.569016 | 14.492195 | 219.427658 | 12.941886 | 206.754471 | 11.748669 | 197.527359 | 11.341807 | 184.052399 | 11.288459 | 158.055984
358.342773 | 20.806225 | 245.490036 | 20.146894 | 242.995697 | 19.403191 | 239.976471 | 18.882795 | 239.468674 | 18.163044 | 235.071579 | 17.255783 | 232.436188 | 16.48201 | 229.347137 | 15.249005 | 223.87088 | 13.647073 | 213.23381 | 12.578799 | 203.24118 | 11.824795 | 191.664948 | 11.243961 | 164.860657
359.937805 | 21.557159 | 247.103699 | 21.114075 | 246.282089 | 20.286013 | 243.644485 | 19.4793 | 241.152267 | 18.857437 | 238.225632 | 17.829144 | 236.346756 | 17.152653 | 232.920441 | 15.773799 | 226.960281 | 14.184983 | 217.230423 | 13.154825 | 207.854233 | 12.172973 | 197.174301 | 11.376963 | 170.901352
361.532837 | 22.174807 | 249.659637 | 21.777842 | 248.635925 | 20.880354 | 246.11087 | 20.315571 | 244.084198 | 19.512503 | 241.296494 | 18.677763 | 239.888092 | 17.8043 | 235.972778 | 16.56583 | 231.693604 | 14.846627 | 221.339203 | 13.551014 | 213.896133 | 12.479367 | 203.137482 | 11.449919 | 178.776733
363.127838 | 22.699835 | 252.096176 | 22.77949 | 250.403381 | 21.910423 | 248.496613 | 20.907927 | 246.181824 | 20.20134 | 244.146027 | 19.530413 | 241.049911 | 18.776968 | 239.265808 | 17.446566 | 234.779984 | 15.772253 | 226.171265 | 14.556089 | 218.18808 | 13.41115 | 207.747971 | 11.503757 | 185.69606
364.722839 | 23.614056 | 254.730438 | 23.295452 | 252.185059 | 22.634525 | 250.371796 | 22.113079 | 247.826981 | 21.129904 | 247.079926 | 20.403439 | 244.189713 | 19.580021 | 241.903137 | 18.459068 | 237.572998 | 16.467396 | 230.677109 | 15.041868 | 222.844727 | 13.585856 | 214.438705 | 11.869576 | 193.162567
366.31778 | 24.265236 | 255.84314 | 23.864668 | 255.067017 | 23.235891 | 252.823563 | 22.379898 | 250.951706 | 21.895512 | 248.996048 | 21.088825 | 247.276413 | 20.290691 | 243.998505 | 18.834763 | 240.781265 | 17.292223 | 233.409134 | 15.657535 | 226.489243 | 14.644419 | 219.264206 | 12.434057 | 200.078857
367.91272 | 24.915201 | 257.913788 | 24.288597 | 256.19873 | 23.584757 | 254.589981 | 23.256655 | 253.49968 | 22.302635 | 251.733383 | 21.558437 | 249.344971 | 20.863003 | 247.089539 | 19.870605 | 244.116272 | 17.452431 | 238.133881 | 16.700342 | 230.697891 | 14.718036 | 223.698837 | 12.372429 | 205.212051
369.50766 | 25.249754 | 260.544434 | 24.9722 | 259.606293 | 24.177999 | 257.412506 | 23.854063 | 256.272644 | 22.74991 | 254.807083 | 22.315701 | 252.245972 | 21.414158 | 249.21196 | 20.471539 | 246.488144 | 18.412184 | 240.703674 | 17.180079 | 234.818741 | 15.538108 | 228.502457 | 12.744172 | 212.305344
371.10257 | 26.168865 | 263.295715 | 25.48834 | 261.468567 | 25.18033 | 260.948578 | 24.448841 | 258.252869 | 24.09684 | 258.116089 | 23.708708 | 255.894913 | 22.422512 | 255.443039 | 21.368231 | 250.445206 | 19.33169 | 246.066269 | 17.85924 | 240.448425 | 16.415045 | 234.45517 | 13.372991 | 222.596588
372.697449 | 26.979721 | 266.704376 | 26.749649 | 265.246094 | 25.479004 | 263.740509 | 25.115963 | 262.67868 | 24.533262 | 260.657471 | 23.875069 | 259.994019 | 23.169762 | 257.00827 | 21.688377 | 254.597198 | 20.111153 | 249.745773 | 18.98126 | 245.028214 | 17.236055 | 239.974625 | 14.194105 | 228.842041
374.292297 | 27.213055 | 267.666565 | 26.732798 | 266.417297 | 25.961285 | 265.12323 | 25.338715 | 264.299591 | 24.796335 | 261.633514 | 24.335821 | 260.707306 | 23.263481 | 259.329651 | 22.192072 | 257.204102 | 20.547529 | 251.517303 | 18.9303 | 247.695236 | 17.411694 | 241.82457 | 14.264776 | 231.957458
375.887146 | 27.439098 | 269.280426 | 27.106579 | 268.122803 | 26.403664 | 266.684937 | 25.565096 | 264.555084 | 25.037596 | 264.274719 | 24.399075 | 262.658447 | 23.872454 | 261.60611 | 22.636539 | 258.393311 | 20.91741 | 253.759277 | 19.44199 | 250.639389 | 17.502493 | 246.60524 | 14.897829 | 235.149185
377.481995 | 27.476748 | -88.967865 | 27.327425 | -89.859871 | 26.657177 | 268.743652 | 26.104221 | 267.157593 | 25.323132 | 265.884766 | 24.973207 | 265.19577 | 24.266546 | 263.161499 | 22.968008 | 260.720459 | 21.15428 | 257.285797 | 19.64327 | 253.77858 | 18.104727 | 249.218933 | 15.108822 | 239.022766
379.076813 | 27.926861 | -87.367317 | 27.548456 | -87.587013 | 26.95908 | -89.447441 | 26.484901 | 269.431976 | 25.823727 | 268.240021 | 25.352448 | 267.043762 | 24.567888 | 265.594025 | 23.545542 | 263.766632 | 21.575836 | 259.704803 | 20.155861 | 256.230957 | 18.586426 | 252.764771 | 15.538131 | 244.124969
380.67157 | 28.108425 | -85.566895 | 27.914043 | -86.572807 | 27.377848 | -87.931366 | 26.775438 | -88.51342 | 26.177372 | -89.746208 | 25.478594 | 268.781586 | 24.665628 | 267.11145 | 23.841599 | 265.309937 | 21.961292 | 262.051392 | 20.81163 | 259.051788 | 19.162142 | 255.118393 | 16.038902 | 247.574677
382.266357 | 28.500433 | -84.096298 | 28.322401 | -84.948891 | 27.481762 | -85.975388 | 27.157263 | -87.408272 | 26.469807 | -88.531784 | 25.851553 | -89.254646 | 25.100302 | 269.038727 | 24.390011 | 267.509247 | 22.240971 | 264.29837 | 21.095581 | 261.437622 | 19.38328 | 257.982513 | 16.412947 | 249.996902
383.861084 | 28.665714 | -82.793953 | 28.407612 | -83.240005 | 27.790831 | -84.467384 | 27.396864 | -85.851753 | 26.845852 | -86.71048 | 26.03159 | -88.021286 | 25.505259 | -89.207794 | 24.513567 | 269.518066 | 22.700781 | 265.905701 | 21.311516 | 263.185486 | 19.969709 | 260.675568 | 16.96315 | 253.113724
385.455811 | 29.010113 | -81.556732 | 28.74276 | -82.079483 | 27.970219 | -83.149139 | 27.591419 | -84.300171 | 26.825836 | -85.03299 | 26.247591 | -86.202599 | 25.704031 | -87.107162 | 24.734135 | -89.061394 | 23.161276 | 267.903961 | 21.787312 | 265.247437 | 20.294844 | 262.752106 | 17.086069 | 256.585815
387.050507 | 29.137564 | -80.596588 | 28.774517 | -81.078255 | 28.217283 | -82.335808 | 27.678862 | -82.725807 | 27.349588 | -84.158081 | 26.62182 | -85.161919 | 25.856258 | -86.402611 | 24.980131 | -87.270172 | 23.32819 | 269.245544 | 22.052286 | 266.952911 | 20.523443 | 264.101227 | 17.642946 | 257.647003
388.645203 | 29.327591 | -79.275307 | 29.064753 | -80.380066 | 28.554348 | -81.150093 | 27.979685 | -82.145271 | 27.331209 | -82.59613 | 26.884064 | -83.57412 | 26.0448 | -85.063499 | 25.219791 | -86.686104 | 23.567385 | -89.005798 | 22.166693 | 268.576447 | 20.76932 | 266.566406 | 17.855425 | 259.660797
390.239807 | 29.47427 | -78.781898 | 29.127312 | -79.392021 | 28.627445 | -80.251343 | 28.187962 | -80.795792 | 27.618782 | -81.752815 | 27.072723 | -82.555656 | 26.39183 | -83.642639 | 25.487904 | -85.414803 | 23.684355 | -87.99131 | 22.35952 | -89.896652 | 21.155874 | 267.841919 | 18.013468 | 261.817383
391.834442 | 29.844645 | -77.855446 | 29.325148 | -78.183136 | 28.844231 | -79.0924 | 28.449759 | -79.551582 | 27.730742 | -80.633789 | 27.286736 | -81.779366 | 26.657139 | -82.40464 | 25.684902 | -83.983879 | 24.218519 | -86.192726 | 22.691309 | -88.25676 | 21.490646 | 269.069824 | 18.601082 | 263.920776
393.429047 | 29.909168 | -76.74855 | 29.774632 | -77.54734 | 29.183321 | -78.119637 | 28.68786 | -78.93943 | 28.101955 | -79.575027 | 27.593245 | -80.05706 | 26.891756 | -81.581566 | 26.00481 | -82.633461 | 24.463989 | -84.941246 | 23.178961 | -86.581635 | 21.931957 | -89.060776 | 18.954746 | 265.803223
395.023621 | 30.284929 | -75.908791 | 30.056469 | -76.439865 | 29.29299 | -77.23951 | 28.958658 | -78.02655 | 28.608252 | -78.471634 | 27.890224 | -79.372192 | 27.231415 | -80.415009 | 26.32015 | -81.520279 | 24.801949 | -83.627769 | 23.491026 | -85.88472 | 22.150253 | -87.860977 | 19.299362 | 267.551514
396.618195 | 30.379126 | -75.180595 | 30.132498 | -75.891975 | 29.779758 | -76.362846 | 29.192987 | -77.313263 | 28.555168 | -77.538124 | 28.095123 | -78.539261 | 27.555361 | -79.360779 | 26.560198 | -79.982391 | 24.987741 | -82.761566 | 23.782352 | -84.864098 | 22.427999 | -86.541649 | 19.709297 | 268.45517
398.212738 | 30.703194 | -74.42141 | 30.321852 | -75.079323 | 29.758026 | -75.518021 | 29.278271 | -76.272545 | 28.940836 | -77.275795 | 28.380114 | -77.727028 | 27.909704 | -78.580231 | 27.08898 | -79.458282 | 25.428452 | -82.046402 | 24.25581 | -83.570938 | 22.813318 | -85.101898 | 20.171432 | -89.496201
399.807251 | 30.865034 | -73.507957 | 30.661167 | -74.344757 | 30.053354 | -75.211548 | 29.509947 | -75.472771 | 29.188108 | -76.392807 | 28.571701 | -76.667595 | 28.009838 | -77.456734 | 27.107204 | -78.883797 | 25.702448 | -80.598022 | 24.347553 | -82.517014 | 23.169336 | -84.085869 | 20.425106 | -88.124702
401.401733 | 31.005251 | -72.810249 | 30.797821 | -73.796402 | 30.11891 | -74.043129 | 29.852262 | -74.865219 | 29.411837 | -75.390968 | 28.961172 | -75.883392 | 28.25769 | -76.721497 | 27.374264 | -77.902298 | 26.04093 | -79.709244 | 24.852165 | -81.017349 | 23.675167 | -83.076149 | 20.881704 | -86.832481
402.996155 | 31.485449 | -72.233635 | 31.196905 | -72.676491 | 30.591162 | -73.531387 | 30.2687 | -73.748772 | 29.644009 | -74.834923 | 29.214615 | -75.097061 | 28.541744 | -76.218124 | 27.81509 | -76.834641 | 26.300163 | -78.831604 | 25.241056 | -80.166267 | 24.0135 | -81.77121 | 21.386276 | -85.416924
404.590607 | 31.649622 | -71.853653 | 31.503313 | -72.241447 | 30.732571 | -72.743195 | 30.409924 | -73.26841 | 29.845057 | -73.94651 | 29.487644 | -74.429192 | 28.89365 | -74.963257 | 28.016148 | -76.017227 | 26.619356 | -77.92292 | 25.368742 | -79.699158 | 24.383591 | -81.040306 | 21.617172 | -84.363174
406.184998 | 31.975256 | -71.34597 | 31.68256 | -71.624809 | 31.098734 | -72.199371 | 30.747108 | -72.728645 | 30.25281 | -73.190636 | 29.69659 | -73.648712 | 29.184616 | -74.11158 | 28.303474 | -75.299675 | 26.933933 | -77.072708 | 25.857561 | -78.414856 | 24.616859 | -80.0709 | 22.055208 | -83.396126
407.779388 | 32.335049 | -70.482529 | 31.962091 | -71.121323 | 31.45031 | -71.726257 | 31.013988 | -71.978294 | 30.511169 | -72.701721 | 30.036264 | -72.907326 | 29.37549 | -73.874016 | 28.75989 | -74.586166 | 27.285769 | -76.204369 | 26.142937 | -77.759361 | 24.987638 | -79.227684 | 22.416433 | -82.191139
409.373749 | 32.5187 | -70.098122 | 32.248997 | -70.358818 | 31.644157 | -70.787346 | 31.27614 | -71.490227 | 30.624935 | -71.763329 | 30.374134 | -72.25132 | 29.708649 | -73.09729 | 28.822527 | -74.098007 | 27.616213 | -75.667969 | 26.467777 | -76.959351 | 25.386333 | -78.222404 | 22.918272 | -81.364723
410.968079 | 32.730858 | -69.501549 | 32.412659 | -69.997559 | 31.914745 | -70.466019 | 31.478504 | -70.764084 | 31.064455 | -71.349663 | 30.613289 | -71.768005 | 29.968348 | -72.426392 | 29.274405 | -73.429939 | 27.822069 | -74.761856 | 26.837608 | -75.8134 | 25.695843 | -77.319633 | 23.378809 | -80.214363
412.562347 | 32.963821 | -68.78582 | 32.711487 | -69.427094 | 32.267643 | -69.803223 | 31.650923 | -70.10334 | 31.287516 | -70.640007 | 30.774031 | -71.415169 | 30.233557 | -71.914444 | 29.462374 | -72.630302 | 28.094545 | -74.182648 | 27.055494 | -75.274063 | 26.066895 | -76.681732 | 23.556738 | -79.511337
414.156647 | 33.168167 | -68.418068 | 33.05891 | -68.890762 | 32.421291 | -69.496567 | 32.055309 | -69.592087 | 31.57093 | -70.216736 | 31.140265 | -70.792374 | 30.547155 | -71.151947 | 29.859716 | -72.240906 | 28.486889 | -73.47406 | 27.329058 | -74.608345 | 26.313633 | -75.950897 | 23.969969 | -78.296707
415.750885 | 33.53595 | -67.933952 | 33.252674 | -68.55378 | 32.693398 | -69.019684 | 32.263031 | -69.308655 | 31.77145 | -69.677399 | 31.367836 | -70.052902 | 30.708178 | -70.555313 | 30.108528 | -71.305595 | 28.851601 | -72.875816 | 27.741356 | -73.825577 | 26.53224 | -75.265388 | 24.435297 | -77.682503
417.345123 | 33.721561 | -67.705185 | 33.354534 | -68.064369 | 32.949123 | -68.502724 | 32.587738 | -68.883499 | 32.022942 | -69.349113 | 31.694597 | -69.609886 | 31.056139 | -70.187119 | 30.395247 | -70.594154 | 29.064075 | -72.205574 | 28.095348 | -73.041542 | 27.017179 | -74.399605 | 24.59412 | -76.92942
418.939301 | 33.969578 | -67.35379 | 33.72942 | -67.831215 | 33.240135 | -67.880043 | 32.812225 | -68.502289 | 32.313969 | -68.588341 | 31.919718 | -69.041878 | 31.345009 | -69.654793 | 30.721498 | -70.42778 | 29.435114 | -71.57692 | 28.458818 | -72.34948 | 27.322426 | -73.935432 | 25.019695 | -76.081017
420.533447 | 34.256783 | -67.033531 | 33.919453 | -67.12117 | 33.530849 | -67.672264 | 33.026249 | -67.786362 | 32.591549 | -68.167976 | 32.265034 | -68.804939 | 31.713028 | -68.909271 | 30.933313 | -69.681007 | 29.654482 | -71.100418 | 28.787224 | -72.021881 | 27.593178 | -73.215401 | 25.345406 | -75.384743
422.127594 | 34.397457 | -66.32428 | 34.28775 | -66.85865 | 33.694759 | -67.146812 | 33.399628 | -67.358521 | 32.91967 | -67.924377 | 32.407894 | -68.070129 | 31.901886 | -68.744537 | 31.113186 | -69.241821 | 29.945677 | -70.650696 | 29.000044 | -71.492661 | 27.952194 | -72.417625 | 25.704546 | -74.737427
423.72168 | 34.699162 | -66.193741 | 34.563 | -66.271294 | 34.038761 | -66.826622 | 33.52195 | -66.893478 | 33.171223 | -67.288979 | 32.79792 | -67.743469 | 32.157276 | -67.974403 | 31.461082 | -68.899239 | 30.198812 | -69.992386 | 29.229828 | -70.983391 | 28.242174 | -71.792442 | 25.954201 | -73.963684
425.315765 | 35.043423 | -65.634048 | 34.851734 | -65.91156 | 34.339043 | -66.238289 | 33.79562 | -66.543961 | 33.38982 | -66.978325 | 32.945477 | -67.429253 | 32.46743 | -67.831741 | 31.754539 | -68.356422 | 30.511055 | -69.585381 | 29.626493 | -70.399506 | 28.521719 | -71.523315 | 26.454523 | -73.284485
426.909821 | 35.329552 | -65.614525 | 34.981705 | -65.683472 | 34.458141 | -65.968704 | 34.105057 | -66.031464 | 33.778748 | -66.696953 | 33.140945 | -66.720116 | 32.785259 | -67.372124 | 32.047607 | -67.704353 | 30.654425 | -68.749367 | 29.80888 | -69.759598 | 28.782141 | -70.854294 | 26.686903 | -73.072662
428.503815 | 35.550659 | -65.23362 | 35.253174 | -65.306351 | 34.78442 | -65.617302 | 34.320789 | -65.834084 | 34.04306 | -66.108215 | 33.558369 | -66.415802 | 32.917614 | -66.792404 | 32.386826 | -67.481339 | 31.10844 | -68.519218 | 30.195108 | -69.258583 | 29.10684 | -70.238068 | 26.977398 | -72.214645
430.097809 | 35.73082 | -64.92141 | 35.563885 | -65.138992 | 35.049328 | -65.321419 | 34.63253 | -65.491829 | 34.182392 | -65.80275 | 33.765594 | -66.300461 | 33.281376 | -66.586006 | 32.532139 | -67.063286 | 31.378407 | -68.09478 | 30.46454 | -68.862892 | 29.570257 | -69.887199 | 27.325417 | -71.823105
431.691742 | 36.124687 | -64.812019 | 35.905876 | -64.657242 | 35.292976 | -64.989502 | 34.963943 | -65.132416 | 34.499954 | -65.496002 | 33.997921 | -65.72007 | 33.564087 | -66.2341 | 32.90799 | -66.729729 | 31.753925 | -67.602333 | 30.677999 | -68.516273 | 29.701185 | -69.597923 | 27.607702 | -71.089943
433.285706 | 36.336868 | -64.422363 | 36.057796 | -64.589844 | 35.576416 | -64.882622 | 35.169258 | -64.886971 | 34.767212 | -65.289719 | 34.32954 | -65.517876 | 33.834412 | -65.752411 | 33.127022 | -66.240257 | 31.903843 | -67.28611 | 31.025091 | -68.065956 | 30.026817 | -69.002022 | 28.00021 | -70.767799
434.879578 | 36.625591 | -64.123016 | 36.427933 | -64.321236 | 35.828686 | -64.413177 | 35.365936 | -64.613686 | 35.012173 | -64.748215 | 34.459148 | -65.25621 | 34.104134 | -65.388268 | 33.417362 | -65.87114 | 32.192997 | -66.728317 | 31.329424 | -67.653419 | 30.332884 | -68.424339 | 28.295818 | -70.022705
436.47345 | 36.85321 | -63.736954 | 36.76392 | -63.772038 | 36.155403 | -64.035744 | 35.749962 | -64.294647 | 35.224358 | -64.522362 | 34.887989 | -64.710289 | 34.28746 | -65.050362 | 33.664032 | -65.674919 | 32.54184 | -66.451599 | 31.620687 | -67.255836 | 30.575285 | -67.989624 | 28.568192 | -69.612801
438.06723 | 37.161854 | -63.532375 | 36.956234 | -63.543663 | 36.481911 | -63.705582 | 36.007793 | -63.953438 | 35.485111 | -64.209778 | 35.126163 | -64.417427 | 34.652569 | -64.657097 | 33.955704 | -65.086487 | 32.876255 | -66.114006 | 31.884111 | -67.006592 | 30.86541 | -67.621758 | 28.931654 | -69.1362
439.661041 | 37.426666 | -63.461117 | 37.253788 | -63.311897 | 36.661636 | -63.541367 | 36.316788 | -63.70472 | 35.824059 | -63.912346 | 35.384827 | -64.092331 | 34.835552 | -64.284927 | 34.180824 | -64.930733 | 33.095196 | -65.682137 | 32.127407 | -66.463127 | 31.212488 | -66.961487 | 29.10412 | -68.838348
441.254822 | 37.791523 | -63.305317 | 37.539997 | -63.108349 | 36.909199 | -63.280205 | 36.501011 | -63.459881 | 36.121552 | -63.539585 | 35.674839 | -64.079033 | 35.180141 | -64.390144 | 34.49247 | -64.653267 | 33.344387 | -65.277191 | 32.436531 | -65.998734 | 31.47995 | -66.844795 | 29.42836 | -68.326591
442.848541 | 38.02198 | -63.090061 | 37.79211 | -62.923332 | 37.259918 | -63.272377 | 36.818562 | -63.278133 | 36.384197 | -63.521214 | 35.957676 | -63.679199 | 35.507946 | -63.925255 | 34.808975 | -64.573761 | 33.66943 | -65.240204 | 32.672443 | -65.750214 | 31.773628 | -66.492485 | 29.781286 | -67.994865
444.44223 | 38.366261 | -63.04604 | 38.067345 | -62.746552 | 37.552582 | -62.884445 | 37.063503 | -63.068954 | 36.62886 | -63.148918 | 36.218983 | -63.404865 | 35.730251 | -63.555183 | 34.986835 | -64.139961 | 33.886021 | -64.829369 | 32.908234 | -65.361938 | 32.05481 | -66.224571 | 30.124598 | -67.626556
446.035889 | 38.660572 | -62.70298 | 38.37315 | -62.575066 | 37.809788 | -62.631569 | 37.40958 | -62.818996 | 36.977196 | -62.884907 | 36.431629 | -63.141926 | 36.010593 | -63.499489 | 35.257011 | -63.834927 | 34.203056 | -64.44059 | 33.296284 | -65.023544 | 32.27845 | -65.831642 | 30.403387 | -67.208237
447.629547 | 38.945644 | -62.624668 | 38.650501 | -62.395981 | 38.067848 | -62.49828 | 37.631149 | -62.601707 | 37.250214 | -62.836571 | 36.759956 | -63.025955 | 36.243187 | -63.360909 | 35.52174 | -63.629436 | 34.506775 | -64.438721 | 33.533955 | -64.822876 | 32.608856 | -65.558998 | 30.73189 | -67.006653
449.223145 | 39.211227 | -62.372295 | 39.081966 | -62.36549 | 38.36129 | -62.320301 | 37.998535 | -62.46027 | 37.508762 | -62.64048 | 37.041386 | -62.632595 | 36.471184 | -62.958355 | 35.921982 | -63.303745 | 34.720825 | -63.794403 | 33.802666 | -64.547043 | 32.868835 | -65.202652 | 31.003008 | -66.454689
450.816711 | 39.595612 | -62.089928 | 39.214855 | -62.021709 | 38.687386 | -62.206158 | 38.2682 | -62.008816 | 37.728256 | -62.290417 | 37.408821 | -62.482414 | 36.80518 | -62.66206 | 36.158749 | -62.930832 | 34.972015 | -63.692059 | 34.149075 | -64.244781 | 33.072868 | -64.872673 | 31.219656 | -66.181198
452.410248 | 39.892456 | -61.955677 | 39.554111 | -61.743549 | 38.979218 | -61.796822 | 38.506733 | -61.876183 | 38.079689 | -62.091736 | 37.595444 | -62.458576 | 37.078396 | -62.459991 | 36.381916 | -62.793064 | 35.332668 | -63.336781 | 34.402534 | -64.101456 | 33.41613 | -64.514771 | 31.542778 | -65.832329
454.003723 | 40.148384 | -61.766788 | 39.900227 | -61.605377 | 39.212093 | -61.7346 | 38.820549 | -61.890511 | 38.356148 | -61.894581 | 37.945091 | -61.976357 | 37.424454 | -62.333435 | 36.691532 | -62.647751 | 35.559143 | -63.122845 | 34.691555 | -63.538456 | 33.712852 | -64.245483 | 31.895926 | -65.533821
455.597168 | 40.505791 | -61.6847 | 40.177311 | -61.451336 | 39.614311 | -61.483051 | 39.109776 | -61.568336 | 38.731754 | -61.66317 | 38.161976 | -61.813217 | 37.707855 | -62.01511 | 36.992428 | -62.338978 | 35.821667 | -63.046192 | 34.950897 | -63.559284 | 34.021648 | -64.076683 | 32.122704 | -65.17347
457.190613 | 40.819099 | -61.743015 | 40.54071 | -61.350918 | 39.954086 | -61.458801 | 39.479355 | -61.669189 | 38.989712 | -61.62656 | 38.49947 | -61.763107 | 37.935719 | -61.973228 | 37.275173 | -62.092571 | 36.16386 | -62.818756 | 35.258987 | -63.285442 | 34.333633 | -63.797657 | 32.517807 | -64.948448
458.783997 | 41.153057 | -61.628025 | 40.875698 | -61.327766 | 40.194584 | -61.326271 | 39.708099 | -61.271427 | 39.379807 | -61.586739 | 38.848053 | -61.605762 | 38.266586 | -61.643623 | 37.586842 | -62.007233 | 36.415379 | -62.554348 | 35.569008 | -63.063789 | 34.638451 | -63.578766 | 32.738892 | -64.616692
460.37735 | 41.532471 | -61.505547 | 41.184418 | -61.125134 | 40.429886 | -61.299988 | 40.040714 | -61.24543 | 39.645794 | -61.263954 | 39.11887 | -61.394596 | 38.57795 | -61.57869 | 37.866463 | -61.800091 | 36.72871 | -62.37516 | 35.888885 | -62.846294 | 34.915974 | -63.454998 | 33.037594 | -64.371834
461.970703 | 41.874317 | -61.374935 | 41.541538 | -60.940754 | 40.73354 | -60.96608 | 40.435745 | -60.963257 | 39.847569 | -61.132771 | 39.492214 | -61.26545 | 38.953949 | -61.363998 | 38.257591 | -61.701931 | 37.071949 | -62.003761 | 36.120407 | -62.680363 | 35.176712 | -63.117363 | 33.350178 | -64.122162
463.563965 | 42.212883 | -61.062904 | 41.788124 | -60.903793 | 41.209011 | -60.86092 | 40.759007 | -60.867439 | 40.182579 | -61.032425 | 39.779839 | -60.913223 | 39.157303 | -61.293537 | 38.526333 | -61.597176 | 37.356956 | -62.046173 | 36.467094 | -62.277401 | 35.514519 | -62.874523 | 33.704605 | -63.8769
465.157227 | 42.530056 | -61.081745 | 42.250172 | -60.607773 | 41.530468 | -60.68412 | 41.046589 | -60.707306 | 40.6152 | -60.938931 | 40.106819 | -60.967834 | 39.516159 | -61.10746 | 38.844517 | -61.254566 | 37.666286 | -61.690369 | 36.787308 | -62.121548 | 35.709976 | -62.652538 | 33.940121 | -63.567032
466.750427 | 42.937317 | -60.904018 | 42.564327 | -60.570255 | 41.837132 | -60.583496 | 41.393253 | -60.58416 | 40.835152 | -60.675411 | 40.348537 | -60.794113 | 39.890942 | -60.987774 | 39.104198 | -61.257339 | 37.890404 | -61.708778 | 37.003441 | -62.019337 | 36.08485 | -62.297195 | 34.227901 | -63.421093
468.343597 | 43.265728 | -60.776279 | 42.906597 | -60.417355 | 42.238972 | -60.344147 | 41.682861 | -60.481945 | 41.250912 | -60.59478 | 40.637367 | -60.494492 | 40.082928 | -60.704716 | 39.352654 | -60.860435 | 38.173256 | -61.439754 | 37.259766 | -61.824997 | 36.285378 | -62.205471 | 34.472279 | -63.201958
469.936707 | 43.676186 | -60.613197 | 43.233913 | -60.167122 | 42.537102 | -60.328911 | 42.02216 | -60.283974 | 41.520477 | -60.34301 | 41.087513 | -60.462395 | 40.43586 | -60.653614 | 39.671856 | -60.725887 | 38.446682 | -61.153706 | 37.542221 | -61.697582 | 36.655655 | -62.09462 | 34.759964 | -63.038101
471.529846 | 44.00816 | -60.394585 | 43.622719 | -60.110992 | 42.902374 | -60.076538 | 42.345371 | -60.050007 | 41.812962 | -60.284649 | 41.368423 | -60.327713 | 40.75156 | -60.466991 | 39.97121 | -60.579079 | 38.782898 | -60.995502 | 37.853279 | -61.418022 | 36.904465 | -61.951244 | 35.024281 | -62.75293
473.122894 | 44.417534 | -60.396332 | 43.970108 | -59.989517 | 43.290661 | -60.039928 | 42.860111 | -60.181561 | 42.207821 | -60.078503 | 41.73172 | -60.059353 | 41.07272 | -60.217587 | 40.326931 | -60.542389 | 39.10318 | -60.923775 | 38.218857 | -61.280704 | 37.264393 | -61.784 | 35.331875 | -62.586533
474.715912 | 44.826691 | -60.378757 | 44.410122 | -59.852039 | 43.584469 | -60.027 | 43.143829 | -59.907291 | 42.604073 | -59.905212 | 42.094597 | -60.218636 | 41.463161 | -60.121574 | 40.677757 | -60.571468 | 39.375893 | -60.847343 | 38.535252 | -61.087818 | 37.536797 | -61.572548 | 35.671795 | -62.35001
476.308899 | 45.241249 | -60.248135 | 44.794003 | -59.810078 | 44.047119 | -59.873825 | 43.443352 | -59.73587 | 42.949406 | -59.88945 | 42.430984 | -59.871616 | 41.807957 | -60.100704 | 41.00679 | -60.15239 | 39.733276 | -60.595764 | 38.801064 | -60.895042 | 37.866562 | -61.267292 | 35.904957 | -62.134632
477.901794 | 45.707561 | -60.024033 | 45.120335 | -59.692513 | 44.381527 | -59.519897 | 43.872673 | -59.787983 | 43.238979 | -59.712444 | 42.702541 | -59.910206 | 42.171516 | -59.94957 | 41.383381 | -59.988224 | 40.091221 | -60.25457 | 39.090389 | -60.674866 | 38.154289 | -61.148891 | 36.204613 | -62.018059
479.49472 | 46.023315 | -60.03471 | 45.493305 | -59.564255 | 44.716072 | -59.614464 | 44.20031 | -59.638126 | 43.623474 | -59.614201 | 43.155563 | -59.666363 | 42.466328 | -59.767712 | 41.710213 | -59.869427 | 40.477085 | -60.324146 | 39.438103 | -60.801659 | 38.473042 | -61.102165 | 36.488342 | -61.841778
481.087585 | 46.416069 | -59.95985 | 45.888515 | -59.497803 | 45.152943 | -59.405872 | 44.62495 | -59.41518 | 43.963154 | -59.413067 | 43.467159 | -59.503166 | 42.806618 | -59.602047 | 42.020889 | -59.742218 | 40.693436 | -60.062981 | 39.824089 | -60.42675 | 38.739552 | -60.868633 | 36.878582 | -61.574821
482.68042 | 46.872307 | -59.690979 | 46.409607 | -59.324165 | 45.585064 | -59.289692 | 45.042122 | -59.295357 | 44.406857 | -59.256802 | 43.874687 | -59.394417 | 43.214729 | -59.583595 | 42.390495 | -59.573284 | 41.004501 | -60.133106 | 40.059052 | -60.293507 | 39.043098 | -60.71101 | 37.117455 | -61.461052
484.273193 | 47.35643 | -59.675716 | 46.809074 | -59.077652 | 45.989952 | -59.211876 | 45.33728 | -59.224327 | 44.849751 | -59.2519 | 44.18512 | -59.345699 | 43.547577 | -59.37302 | 42.769588 | -59.530746 | 41.390976 | -59.929348 | 40.433315 | -60.205051 | 39.415356 | -60.52721 | 37.495571 | -61.28548
485.865906 | 47.7244 | -59.402065 | 47.236488 | -58.984791 | 46.33696 | -58.973671 | 45.751709 | -58.948097 | 45.1931 | -59.088131 | 44.59314 | -59.155445 | 43.895489 | -59.18042 | 43.111084 | -59.344124 | 41.764648 | -59.561253 | 40.777596 | -59.990566 | 39.77919 | -60.401031 | 37.813133 | -61.094818
487.458649 | 48.184284 | -59.499027 | 47.611996 | -58.817898 | 46.743351 | -58.80962 | 46.181934 | -58.912022 | 45.50005 | -58.991203 | 44.902912 | -59.058876 | 44.268169 | -59.062954 | 43.503193 | -59.287308 | 42.082577 | -59.715816 | 41.070869 | -59.87735 | 39.960464 | -60.282295 | 38.048306 | -60.918587
489.051331 | 48.616322 | -59.314301 | 48.074921 | -58.644592 | 47.132511 | -58.74625 | 46.570705 | -58.891094 | 45.855591 | -58.948273 | 45.32703 | -58.789398 | 44.634197 | -59.182793 | 43.751762 | -59.161285 | 42.388367 | -59.51416 | 41.33009 | -59.804543 | 40.31662 | -60.191998 | 38.327171 | -60.865273
490.643951 | 49.075073 | -59.224789 | 48.431412 | -58.665459 | 47.560856 | -58.580505 | 46.96476 | -58.63097 | 46.326782 | -58.741066 | 45.737507 | -58.788013 | 44.996609 | -58.758808 | 44.129581 | -58.994801 | 42.723324 | -59.351036 | 41.701977 | -59.570007 | 40.762367 | -59.981983 | 38.623814 | -60.700588
492.236511 | 49.548092 | -58.880344 | 48.968399 | -58.42057 | 48.011986 | -58.530239 | 47.347942 | -58.496124 | 46.794811 | -58.501987 | 46.100529 | -58.504211 | 45.429886 | -58.637127 | 44.545052 | -58.905293 | 43.097576 | -59.114674 | 42.067608 | -59.49654 | 40.904476 | -59.840675 | 38.981331 | -60.523319
493.829041 | 50.05838 | -58.789803 | 49.377575 | -58.29438 | 48.521763 | -58.409611 | 47.76001 | -58.257851 | 47.147911 | -58.371307 | 46.525692 | -58.448154 | 45.795269 | -58.698792 | 44.84901 | -58.761459 | 43.490353 | -59.046436 | 42.451393 | -59.435535 | 41.381954 | -59.733135 | 39.303516 | -60.299137
495.421539 | 50.49099 | -58.57922 | 49.861649 | -58.111618 | 48.896774 | -58.145336 | 48.195034 | -58.127377 | 47.617302 | -58.243038 | 46.935753 | -58.404259 | 46.217541 | -58.493633 | 45.332977 | -58.725094 | 43.861908 | -59.095009 | 42.767731 | -59.307152 | 41.686031 | -59.577675 | 39.604034 | -60.323792
497.014008 | 50.978947 | -58.553688 | 50.300217 | -57.865822 | 49.34145 | -57.978397 | 48.679119 | -58.018028 | 47.977585 | -58.142025 | 47.345356 | -58.293282 | 46.647118 | -58.306484 | 45.710182 | -58.492012 | 44.250271 | -58.861507 | 43.145088 | -59.044868 | 42.026737 | -59.380936 | 39.984215 | -60.151711
498.606384 | 51.52354 | -58.281303 | 50.79266 | -57.74736 | 49.869968 | -57.86652 | 49.121548 | -57.818775 | 48.392418 | -57.933846 | 47.799946 | -58.031868 | 47.031822 | -58.184177 | 46.039673 | -58.364883 | 44.620174 | -58.78043 | 43.473343 | -59.011848 | 42.437527 | -59.343311 | 40.297913 | -60.003883
500.198792 | 51.935921 | -58.018269 | 51.208355 | -57.370609 | 50.277672 | -57.662472 | 49.534496 | -57.747078 | 48.888008 | -57.641582 | 48.208321 | -57.871147 | 47.355576 | -58.05862 | 46.525604 | -58.208256 | 44.990215 | -58.505711 | 43.847187 | -58.976955 | 42.670418 | -59.142818 | 40.622154 | -59.807789
501.791107 | 52.423569 | -57.814434 | 51.76265 | -57.285442 | 50.739357 | -57.420193 | 49.979939 | -57.488346 | 49.276478 | -57.648743 | 48.665031 | -57.611942 | 47.830231 | -57.900188 | 46.930553 | -57.944923 | 45.371185 | -58.407261 | 44.259697 | -58.699314 | 43.059597 | -59.155201 | 40.986622 | -59.64077
503.383392 | 52.976078 | -57.434803 | 52.211918 | -57.062878 | 51.249275 | -57.087803 | 50.48365 | -57.265102 | 49.729778 | -57.453465 | 49.078823 | -57.57349 | 48.27388 | -57.575314 | 47.319439 | -57.811363 | 45.730152 | -58.244415 | 44.571461 | -58.524097 | 43.43502 | -58.960861 | 41.285862 | -59.56065
504.975647 | 53.462975 | -57.229431 | 52.682613 | -56.643215 | 51.688839 | -56.873291 | 50.953785 | -57.014141 | 50.225727 | -57.280445 | 49.468102 | -57.286079 | 48.746464 | -57.535057 | 47.741634 | -57.746384 | 46.104374 | -58.06395 | 45.016029 | -58.360909 | 43.885502 | -58.744282 | 41.591583 | -59.452412
506.56781 | 53.956123 | -56.899693 | 53.26857 | -56.391087 | 52.117371 | -56.746796 | 51.434589 | -56.797672 | 50.673859 | -56.999825 | 49.913708 | -57.149124 | 49.144581 | -57.283844 | 48.161499 | -57.553474 | 46.496155 | -57.914124 | 45.387417 | -58.291245 | 44.231987 | -58.648628 | 41.956814 | -59.266964
508.159973 | 54.530132 | -56.643932 | 53.725758 | -56.18998 | 52.638851 | -56.378082 | 51.887611 | -56.53051 | 51.185791 | -56.806427 | 50.370239 | -56.820629 | 49.635185 | -57.119705 | 48.573387 | -57.352558 | 46.897156 | -57.845448 | 45.738056 | -58.06657 | 44.587059 | -58.47377 | 42.330452 | -59.088734
509.752045 | 55.063675 | -56.316723 | 54.199711 | -55.829556 | 53.17141 | -56.174889 | 52.345703 | -56.307838 | 51.604782 | -56.420315 | 50.809525 | -56.613636 | 50.041042 | -56.843494 | 48.998146 | -57.204704 | 47.315323 | -57.636623 | 46.155228 | -57.869022 | 44.934654 | -58.39817 | 42.670048 | -58.900841
511.344086 | 55.636524 | -56.052677 | 54.743237 | -55.728115 | 53.627205 | -55.945084 | 52.870472 | -56.015564 | 52.102604 | -56.294762 | 51.329136 | -56.458111 | 50.481209 | -56.741184 | 49.388008 | -56.926292 | 47.703808 | -57.435539 | 46.50457 | -57.840069 | 45.261253 | -58.255299 | 42.97134 | -58.981255
512.936157 | 56.192806 | -55.594063 | 55.32618 | -55.344902 | 54.061165 | -55.69688 | 53.37077 | -55.81012 | 52.481979 | -55.99435 | 51.790123 | -56.200947 | 51.013454 | -56.394043 | 49.903721 | -56.856941 | 48.167397 | -57.30278 | 46.951393 | -57.68502 | 45.663994 | -58.026157 | 43.366364 | -58.713982
514.528076 | 56.692726 | -55.293018 | 55.822823 | -54.956738 | 54.656338 | -55.322048 | 53.816479 | -55.519642 | 53.096107 | -55.724228 | 52.257309 | -55.957806 | 51.399338 | -56.281666 | 50.357594 | -56.619385 | 48.583508 | -57.120556 | 47.343048 | -57.497913 | 46.098576 | -57.908283 | 43.797604 | -58.621574
516.119995 | 57.22295 | -54.871372 | 56.261818 | -54.534725 | 55.137062 | -54.978699 | 54.343006 | -55.226013 | 53.523384 | -55.534092 | 52.769367 | -55.61874 | 51.886345 | -55.964008 | 50.761993 | -56.320362 | 49.007565 | -56.863594 | 47.792625 | -57.318489 | 46.468243 | -57.753067 | 44.046383 | -58.481735
517.711914 | 57.778534 | -54.494297 | 56.895199 | -54.244717 | 55.623711 | -54.67178 | 54.853424 | -54.799484 | 54.074165 | -55.274532 | 53.19334 | -55.464661 | 52.403744 | -55.647659 | 51.200275 | -56.106411 | 49.424824 | -56.647243 | 48.127663 | -57.179237 | 46.811382 | -57.658035 | 44.443165 | -58.421837
519.303711 | 58.291027 | -54.042454 | 57.393093 | -53.83176 | 56.217548 | -54.310123 | 55.329308 | -54.600189 | 54.562393 | -54.855305 | 53.770473 | -55.109039 | 52.853424 | -55.370796 | 51.701977 | -55.874432 | 49.875385 | -56.426773 | 48.548325 | -56.912094 | 47.272152 | -57.386456 | 44.852451 | -58.307209
520.895508 | 58.833069 | -53.572933 | 57.883652 | -53.348373 | 56.715702 | -53.971714 | 55.841873 | -54.213188 | 55.040714 | -54.636276 | 54.215393 | -54.894268 | 53.297306 | -55.257095 | 52.145988 | -55.566792 | 50.327202 | -56.290257 | 49.010338 | -56.661484 | 47.665066 | -57.259552 | 45.152088 | -58.078098
522.487244 | 59.462051 | -53.182194 | 58.426933 | -52.999252 | 57.209068 | -53.504856 | 56.390087 | -53.776535 | 55.535213 | -54.213226 | 54.706387 | -54.519451 | 53.742378 | -54.870937 | 52.591251 | -55.423424 | 50.739262 | -56.153614 | 49.410042 | -56.662773 | 48.018742 | -57.074986 | 45.610363 | -57.943771
524.078979 | 59.947495 | -52.52676 | 58.961754 | -52.402592 | 57.812283 | -53.093517 | 56.894653 | -53.525547 | 56.063484 | -53.833946 | 55.241001 | -54.064625 | 54.227795 | -54.576672 | 53.087719 | -54.994198 | 51.193897 | -55.777393 | 49.89415 | -56.307983 | 48.486687 | -56.874451 | 45.957581 | -57.693241
525.670532 | 60.626945 | -51.900867 | 59.561745 | -51.910381 | 58.297096 | -52.538052 | 57.361488 | -52.822453 | 56.533199 | -53.435608 | 55.718464 | -53.870316 | 54.785496 | -54.151909 | 53.629398 | -54.886494 | 51.669559 | -55.713612 | 50.27047 | -56.172131 | 48.85281 | -56.698421 | 46.330086 | -57.553825
527.262146 | 61.131371 | -51.323925 | 60.073704 | -51.255932 | 58.797192 | -52.145317 | 57.946491 | -52.526714 | 57.084335 | -53.073544 | 56.257076 | -53.426029 | 55.281288 | -53.990768 | 54.061352 | -54.442085 | 52.128494 | -55.447227 | 50.699326 | -55.979046 | 49.328072 | -56.5471 | 46.728027 | -57.492939
528.853699 | 61.660637 | -50.788116 | 60.65131 | -50.757576 | 59.340473 | -51.591522 | 58.473217 | -52.064445 | 57.565929 | -52.608589 | 56.688519 | -53.177757 | 55.761459 | -53.573441 | 54.508858 | -54.136898 | 52.635315 | -55.108818 | 51.138424 | -55.706108 | 49.690121 | -56.277737 | 47.106888 | -57.347855
530.44519 | 62.228027 | -50.061012 | 61.15202 | -50.220852 | 59.944691 | -51.10791 | 58.964443 | -51.543022 | 58.118 | -52.211552 | 57.290615 | -52.653648 | 56.251392 | -53.099243 | 55.00602 | -53.821396 | 53.053101 | -54.816818 | 51.604626 | -55.476261 | 50.189396 | -56.207458 | 47.582024 | -57.132393
532.036682 | 62.789764 | -49.395199 | 61.738743 | -49.514526 | 60.415882 | -50.45216 | 59.551601 | -51.030331 | 58.647583 | -51.644161 | 57.681808 | -52.277687 | 56.74234 | -52.743362 | 55.504913 | -53.428993 | 53.501686 | -54.540474 | 52.04903 | -55.209763 | 50.618896 | -55.868736 | 47.926964 | -57.006542
533.628052 | 63.356277 | -48.525028 | 62.333035 | -48.765919 | 60.964188 | -49.681992 | 59.992111 | -50.410221 | 59.210831 | -50.983639 | 58.237488 | -51.670406 | 57.24017 | -52.251961 | 55.964085 | -52.96991 | 54.010433 | -54.260952 | 52.531109 | -54.931656 | 51.088764 | -55.698326 | 48.340153 | -56.595802
535.21936 | 63.873055 | -47.71936 | 62.77634 | -47.879726 | 61.514706 | -49.126629 | 60.61623 | -49.887947 | 59.646442 | -50.549473 | 58.724266 | -51.179798 | 57.768642 | -51.791466 | 56.519325 | -52.735096 | 54.518036 | -53.786537 | 53.016758 | -54.724613 | 51.525467 | -55.247982 | 48.813297 | -56.544975
536.810669 | 64.460854 | -46.830761 | 63.388508 | -47.186348 | 62.101448 | -48.481937 | 61.091763 | -49.125492 | 60.226509 | -49.9543 | 59.319248 | -50.618107 | 58.265667 | -51.232185 | 57.068401 | -52.106632 | 54.862827 | -53.527145 | 53.461765 | -54.43935 | 51.859676 | -55.107388 | 49.197216 | -56.332409
538.401978 | 64.911751 | -45.73777 | 63.904381 | -46.276894 | 62.595112 | -47.728043 | 61.607906 | -48.4389 | 60.781822 | -49.278591 | 59.796524 | -49.988262 | 58.776943 | -50.860085 | 57.467663 | -51.912174 | 55.448833 | -53.154202 | 53.937622 | -54.091 | 52.352787 | -54.86795 | 49.571716 | -56.115356
539.993164 | 65.564293 | -44.92487 | 64.386993 | -45.42918 | 63.061554 | -46.869308 | 62.153595 | -47.908367 | 61.261799 | -48.74144 | 60.32085 | -49.494183 | 59.348385 | -50.228802 | 58.040112 | -51.419384 | 55.939949 | -52.839058 | 54.368168 | -53.675034 | 52.824604 | -54.505409 | 50.004238 | -55.953018
541.584351 | 66.002815 | -43.894478 | 64.929359 | -44.338676 | 63.64642 | -45.980095 | 62.664124 | -47.128006 | 61.706867 | -48.008575 | 60.877548 | -48.963394 | 59.878788 | -49.636974 | 58.531818 | -50.811535 | 56.391495 | -52.399868 | 54.90506 | -53.309322 | 53.272087 | -54.417068 | 50.486572 | -55.679497
543.175415 | 66.506813 | -42.649155 | 65.426476 | -43.456799 | 64.167496 | -45.106415 | 63.173798 | -46.256016 | 62.225132 | -47.1759 | 61.361355 | -48.039173 | 60.325836 | -49.182346 | 58.972126 | -50.191853 | 56.862053 | -51.870388 | 55.326344 | -52.90361 | 53.699677 | -53.914436 | 50.857788 | -55.511066
544.766479 | 67.046875 | -41.524071 | 65.918991 | -42.388329 | 64.66758 | -44.165932 | 63.703194 | -45.317932 | 62.767437 | -46.51218 | 61.835556 | -47.363041 | 60.856216 | -48.422333 | 59.48465 | -49.73214 | 57.378555 | -51.318558 | 55.836842 | -52.605461 | 54.231316 | -53.595329 | 51.222996 | -55.099266
546.357422 | 67.575966 | -40.124355 | 66.403358 | -41.193058 | 65.179039 | -43.182304 | 64.289902 | -44.527073 | 63.303349 | -45.528339 | 62.403645 | -46.692326 | 61.35976 | -47.7752 | 59.999638 | -48.9977 | 57.86657 | -50.899311 | 56.339539 | -52.251747 | 54.696712 | -53.504299 | 51.747551 | -55.030025
547.948364 | 67.97905 | -38.885685 | 66.965157 | -40.063103 | 65.680397 | -42.157494 | 64.731445 | -43.473942 | 63.761829 | -44.773651 | 62.865482 | -45.850605 | 61.88591 | -47.096001 | 60.529587 | -48.539013 | 58.337116 | -50.514786 | 56.798439 | -51.717716 | 55.135159 | -52.963055 | 52.193005 | -54.67569
549.539246 | 68.49173 | -37.483921 | 67.421257 | -38.867592 | 66.209084 | -41.065086 | 65.209167 | -42.485008 | 64.294815 | -43.842438 | 63.424774 | -45.133812 | 62.294426 | -46.366199 | 61.002914 | -47.905949 | 58.770157 | -49.968967 | 57.238659 | -51.361069 | 55.617065 | -52.546539 | 52.591034 | -54.435699
551.130127 | 68.974434 | -36.251053 | 67.869736 | -37.501801 | 66.629211 | -39.862816 | 65.658081 | -41.499268 | 64.771011 | -42.784199 | 63.834301 | -44.200562 | 62.840023 | -45.570232 | 61.534023 | -47.04818 | 59.402016 | -49.305569 | 57.681198 | -50.80442 | 56.096851 | -52.216904 | 53.057323 | -54.064663
552.720886 | 69.453468 | -34.642456 | 68.305374 | -36.111202 | 67.106178 | -38.724911 | 66.213203 | -40.476601 | 65.287498 | -41.926987 | 64.357361 | -43.253456 | 63.329212 | -44.871628 | 61.955086 | -46.408161 | 59.818516 | -48.960541 | 58.190247 | -50.340916 | 56.543152 | -51.734394 | 53.47353 | -53.80558
554.311646 | 69.842079 | -32.90469 | 68.757805 | -34.723412 | 67.526733 | -37.391266 | 66.650009 | -39.117474 | 65.708229 | -40.850929 | 64.88279 | -42.198601 | 63.790447 | -43.800678 | 62.507504 | -45.683449 | 60.258224 | -48.345024 | 58.736942 | -49.788342 | 56.989979 | -51.275299 | 53.946953 | -53.299511
555.902344 | 70.118744 | -31.179245 | 69.233528 | -33.033112 | 67.96553 | -36.059536 | 67.039948 | -37.859695 | 66.212868 | -39.50898 | 65.332909 | -41.30669 | 64.373459 | -43.037621 | 63.012794 | -45.016624 | 60.862591 | -47.561546 | 59.242535 | -49.288139 | 57.490654 | -50.805046 | 54.373905 | -53.144283
557.492981 | 70.605293 | -29.456245 | 69.585602 | -31.595507 | 68.414589 | -34.606197 | 67.547356 | -36.678795 | 66.736916 | -38.570057 | 65.756897 | -40.214893 | 64.791519 | -42.003727 | 63.514183 | -43.939648 | 61.290512 | -46.974133 | 59.663898 | -48.670433 | 57.9673 | -50.422421 | 54.861465 | -52.828609
559.083557 | 70.88044 | -27.511709 | 69.948334 | -29.844637 | 68.875504 | -33.134315 | 68.016708 | -35.243874 | 67.167984 | -37.116371 | 66.303711 | -39.098419 | 65.275375 | -40.976498 | 63.963573 | -43.194988 | 61.785999 | -46.243008 | 60.144051 | -48.143456 | 58.494091 | -49.847607 | 55.305466 | -52.398495
560.674072 | 71.20871 | -25.591927 | 70.291176 | -27.96489 | 69.240051 | -31.58791 | 68.35627 | -33.732609 | 67.616028 | -35.982224 | 66.742874 | -38.026245 | 65.717323 | -39.817772 | 64.503601 | -42.242756 | 62.342518 | -45.473129 | 60.571766 | -47.410244 | 58.900261 | -49.261223 | 55.695049 | -52.00676
562.264526 | 71.515602 | -23.817141 | 70.624138 | -26.087103 | 69.61795 | -30.002758 | 68.801193 | -32.383564 | 68.062134 | -34.535545 | 67.118576 | -36.606197 | 66.128983 | -38.730885 | 64.921104 | -41.171124 | 62.772869 | -44.734821 | 61.085743 | -46.812572 | 59.40646 | -48.672215 | 56.259357 | -51.72105
563.854919 | 71.828629 | -21.651918 | 70.934959 | -24.39485 | 69.951889 | -28.312778 | 69.226082 | -30.874506 | 68.449219 | -33.146259 | 67.521378 | -35.376953 | 66.603378 | -37.568447 | 65.3451 | -40.083611 | 63.184174 | -43.877266 | 61.594933 | -46.04393 | 59.848595 | -48.103737 | 56.662296 | -51.238541
565.445251 | 72.091545 | -19.654251 | 71.2733 | -22.532856 | 70.289429 | -26.57753 | 69.570747 | -29.311665 | 68.838783 | -31.699362 | 67.986305 | -33.998211 | 67.114838 | -36.337875 | 65.805473 | -39.207478 | 63.684227 | -43.029221 | 62.122234 | -45.474415 | 60.354435 | -47.546516 | 57.170406 | -50.767651
567.035583 | 72.355171 | -17.510538 | 71.517181 | -20.544649 | 70.603477 | -24.876451 | 69.874962 | -27.525896 | 69.137909 | -30.043173 | 68.393456 | -32.564243 | 67.453957 | -34.998672 | 66.216614 | -37.8997 | 64.180504 | -42.186729 | 62.543812 | -44.610855 | 60.847717 | -46.892395 | 57.635548 | -50.223469
568.625854 | 72.461739 | -14.987785 | 71.722061 | -18.445194 | 70.883423 | -22.867222 | 70.244362 | -25.825996 | 69.456131 | -28.538042 | 68.754822 | -31.06057 | 67.892563 | -33.705399 | 66.612534 | -36.624199 | 64.657021 | -41.07589 | 62.97224 | -43.811615 | 61.235382 | -46.157101 | 58.161674 | -49.777695
570.216003 | 72.566971 | -12.98383 | 71.909882 | -16.325315 | 71.180893 | -20.950218 | 70.52726 | -23.88273 | 69.826881 | -26.706896 | 69.155159 | -29.411848 | 68.262291 | -32.156094 | 67.101814 | -35.567749 | 65.098862 | -40.049145 | 63.442829 | -43.061928 | 61.77248 | -45.604984 | 58.60981 | -49.189564
571.806152 | 72.751572 | -10.684875 | 72.088814 | -14.06059 | 71.370422 | -18.970505 | 70.745941 | -22.034809 | 70.140648 | -25.09865 | 69.520317 | -27.93482 | 68.693451 | -30.877861 | 67.553024 | -34.320446 | 65.475861 | -39.120789 | 63.924187 | -42.089733 | 62.239914 | -44.716232 | 58.98476 | -48.748989
573.39624 | 72.85331 | -8.480399 | 72.238953 | -11.889495 | 71.564644 | -16.662342 | 71.009598 | -20.158443 | 70.505127 | -23.291031 | 69.709564 | -26.243103 | 69.05249 | -29.421816 | 67.887428 | -32.794285 | 65.927948 | -37.985523 | 64.401062 | -41.156017 | 62.684608 | -44.002243 | 59.415207 | -48.270588
574.986267 | 72.86116 | -5.995064 | 72.346893 | -9.740119 | 71.73455 | -14.918065 | 71.21904 | -18.31905 | 70.713295 | -21.290121 | 70.130852 | -24.413269 | 69.311172 | -27.796741 | 68.236687 | -31.424984 | 66.345192 | -36.679974 | 64.772507 | -40.065948 | 63.128357 | -43.23621 | 59.904976 | -47.599628
576.576233 | 72.910599 | -3.87155 | 72.399765 | -7.575217 | 71.868958 | -12.809259 | 71.427017 | -16.235128 | 70.901466 | -19.540201 | 70.346985 | -22.746309 | 69.661674 | -26.140184 | 68.687294 | -30.065588 | 66.692924 | -35.621967 | 65.252029 | -39.217892 | 63.652248 | -42.319134 | 60.29034 | -46.956764
578.166138 | 72.819389 | -1.650454 | 72.428658 | -5.436603 | 72.034767 | -10.574462 | 71.541473 | -14.143353 | 71.122604 | -17.642656 | 70.651505 | -20.917788 | 69.975128 | -24.51626 | 68.932915 | -28.529055 | 67.139053 | -34.19561 | 65.707359 | -38.100697 | 64.040253 | -41.337837 | 60.849247 | -46.313522
579.755981 | 72.799622 | 0.845936 | 72.481949 | -3.016483 | 72.111877 | -8.508494 | 71.691833 | -12.164405 | 71.380524 | -15.776423 | 70.838951 | -19.104326 | 70.234436 | -22.528543 | 69.222984 | -26.874804 | 67.531059 | -33.109035 | 66.039505 | -36.881908 | 64.43351 | -40.511726 | 61.349453 | -45.628948
581.345825 | 72.772728 | 2.853021 | 72.453766 | -0.867019 | 72.214867 | -6.204463 | 71.862717 | -10.01192 | 71.512817 | -13.750436 | 71.068962 | -17.226112 | 70.434448 | -20.78331 | 69.552498 | -25.251492 | 67.920547 | -31.710999 | 66.477844 | -35.798489 | 64.953468 | -39.650707 | 61.749973 | -44.996529
582.935486 | 72.626419 | 5.084722 | 72.416916 | 1.224924 | 72.188538 | -4.191071 | 71.955238 | -7.861629 | 71.652634 | -11.616382 | 71.251495 | -15.092654 | 70.701614 | -19.078899 | 69.849808 | -23.647253 | 68.205841 | -30.300308 | 66.886292 | -34.66465 | 65.328751 | -38.444469 | 62.236397 | -44.270672
584.525208 | 72.472313 | 7.131036 | 72.362572 | 3.311995 | 72.212784 | -2.094759 | 71.98098 | -5.752194 | 71.737106 | -9.648061 | 71.406151 | -13.186755 | 70.890167 | -17.239628 | 70.141136 | -21.943857 | 68.55352 | -28.873363 | 67.236336 | -33.377209 | 65.789192 | -37.3232 | 62.655338 | -43.464096
586.114807 | 72.34304 | 9.396698 | 72.228912 | 5.674215 | 72.216827 | 0.199477 | 72.026054 | -3.839139 | 71.851654 | -7.573835 | 71.53157 | -11.14412 | 71.048866 | -15.228132 | 70.352844 | -20.094793 | 68.950745 | -27.306992 | 67.579025 | -32.046719 | 66.132149 | -36.280632 | 63.132755 | -42.64883
587.704346 | 72.271675 | 11.380416 | 72.148926 | 7.469489 | 72.216484 | 2.257598 | 72.030045 | -1.781146 | 71.818321 | -5.496581 | 71.57029 | -9.142721 | 71.189964 | -13.313907 | 70.562012 | -18.263475 | 69.235016 | -25.763136 | 67.987083 | -30.678665 | 66.537041 | -35.111061 | 63.509853 | -41.852036
589.293823 | 72.057785 | 13.340122 | 71.950821 | 9.401633 | 71.997513 | 4.356864 | 71.959999 | 0.416402 | 71.876884 | -3.510622 | 71.648933 | -7.080462 | 71.315742 | -11.287071 | 70.718391 | -16.424822 | 69.473312 | -24.280119 | 68.290306 | -29.304523 | 66.93914 | -34.002243 | 63.963825 | -40.884979
590.883301 | 71.740692 | 15.174838 | 71.800392 | 11.438382 | 71.868881 | 6.193429 | 71.933167 | 2.204864 | 71.823273 | -1.391064 | 71.7285 | -5.132035 | 71.461662 | -9.305849 | 70.894859 | -14.716652 | 69.778748 | -22.708485 | 68.583992 | -27.837492 | 67.271767 | -32.599388 | 64.391968 | -39.899063
592.472717 | 71.566704 | 17.222775 | 71.68911 | 13.430992 | 71.793739 | 8.305182 | 71.857605 | 4.468701 | 71.811325 | 0.758065 | 71.711754 | -3.081907 | 71.451591 | -7.30152 | 71.084801 | -12.848857 | 70.023323 | -21.015169 | 68.932137 | -26.377792 | 67.607979 | -31.338837 | 64.774918 | -38.993
594.062012 | 71.308151 | 18.811085 | 71.356071 | 15.173965 | 71.619392 | 10.134989 | 71.639206 | 6.556897 | 71.740402 | 2.705915 | 71.744904 | -1.045966 | 71.542183 | -5.366767 | 71.170883 | -10.671268 | 70.1968 | -19.183733 | 69.193466 | -24.783894 | 67.992218 | -30.122551 | 65.124321 | -38.037895
595.651245 | 71.045891 | 20.441746 | 71.120735 | 16.863623 | 71.477188 | 11.974333 | 71.653183 | 8.366164 | 71.694618 | 4.646606 | 71.658897 | 0.911513 | 71.572334 | -3.373854 | 71.277168 | -8.881887 | 70.455269 | -17.54479 | 69.451904 | -23.140816 | 68.273582 | -28.737963 | 65.493729 | -37.025883
597.240479 | 70.730507 | 22.027901 | 70.838608 | 18.543055 | 71.27404 | 13.704267 | 71.501907 | 10.178628 | 71.605278 | 6.613163 | 71.624352 | 2.907048 | 71.594696 | -1.528992 | 71.293892 | -6.931436 | 70.627831 | -15.715604 | 69.665459 | -21.582975 | 68.545906 | -27.329344 | 66.012619 | -36.052429
598.82959 | 70.44368 | 23.612789 | 70.605354 | 20.001278 | 71.07399 | 15.433822 | 71.253029 | 11.992385 | 71.461395 | 8.338475 | 71.587318 | 4.760715 | 71.557022 | 0.452386 | 71.354477 | -5.046642 | 70.673782 | -13.978004 | 69.993225 | -20.151838 | 68.908485 | -26.031477 | 66.222862 | -34.907391
600.418701 | 70.101944 | 24.96842 | 70.317047 | 21.724413 | 70.878662 | 17.108675 | 71.06398 | 13.692802 | 71.317451 | 10.34883 | 71.44278 | 6.52246 | 71.443916 | 2.436929 | 71.447891 | -3.044655 | 70.863144 | -12.19042 | 70.182487 | -18.499374 | 69.098518 | -24.385571 | 66.650124 | -33.662857
602.00769 | 69.800911 | 26.380569 | 70.060341 | 22.949102 | 70.624496 | 18.852512 | 70.936707 | 15.403937 | 71.137398 | 12.042603 | 71.323326 | 8.514592 | 71.44503 | 4.178784 | 71.358582 | -1.240369 | 70.972336 | -10.31036 | 70.336342 | -16.755941 | 69.453407 | -22.789398 | 67.032799 | -32.632133
603.596619 | 69.535065 | 27.496386 | 69.774666 | 24.53406 | 70.307281 | 20.276972 | 70.644951 | 16.909996 | 70.937233 | 13.671638 | 71.138245 | 10.187968 | 71.335098 | 5.990325 | 71.360237 | 0.392555 | 71.054893 | -8.363953 | 70.527756 | -15.037437 | 69.686089 | -21.216759 | 67.334702 | -31.411203
605.185547 | 69.14901 | 28.782782 | 69.459686 | 25.84446 | 70.073158 | 21.701136 | 70.482414 | 18.748138 | 70.842346 | 15.390289 | 71.027901 | 11.994276 | 71.220055 | 7.935071 | 71.302444 | 2.423625 | 71.101021 | -6.754524 | 70.64888 | -13.304408 | 69.809303 | -19.751333 | 67.693527 | -30.114742
606.774353 | 68.762627 | 30.18284 | 69.193542 | 27.077841 | 69.798523 | 23.172037 | 70.119537 | 20.342779 | 70.452347 | 16.9195 | 70.811516 | 13.689071 | 71.053543 | 9.530521 | 71.246346 | 4.275543 | 71.150909 | -4.749604 | 70.717934 | -11.423894 | 70.029594 | -18.115015 | 67.971886 | -28.761265
608.363159 | 68.424385 | 31.50178 | 68.77951 | 28.41671 | 69.531624 | 24.76849 | 69.906364 | 21.89707 | 70.285454 | 18.683346 | 70.587143 | 15.380562 | 70.927689 | 11.528292 | 71.129021 | 6.240588 | 71.131882 | -2.516068 | 70.773529 | -9.447466 | 70.246506 | -16.326078 | 68.278656 | -27.285318
609.951843 | 68.003578 | 32.267628 | 68.42601 | 29.631975 | 69.166145 | 26.080112 | 69.621529 | 23.211895 | 70.010468 | 20.309013 | 70.321823 | 17.089603 | 70.68615 | 13.37821 | 71.045479 | 8.020676 | 71.1008 | -0.746215 | 70.842873 | -7.647276 | 70.363838 | -14.430863 | 68.546028 | -25.838636
611.540466 | 67.652458 | 33.464096 | 68.026276 | 30.683018 | 68.840004 | 27.219599 | 69.290939 | 24.406393 | 69.717697 | 21.708082 | 70.141319 | 18.638659 | 70.501625 | 14.918204 | 70.907791 | 10.032255 | 71.094467 | 1.015959 | 70.964554 | -5.770823 | 70.503586 | -12.744101 | 68.862503 | -24.422358
613.129028 | 67.28035 | 34.451248 | 67.78875 | 31.753593 | 68.460884 | 28.513498 | 69.001404 | 25.685558 | 69.448624 | 22.929665 | 69.810982 | 20.117165 | 70.214478 | 16.623041 | 70.700569 | 11.516249 | 71.011917 | 2.805164 | 70.979279 | -3.907912 | 70.62674 | -10.910659 | 69.13784 | -22.82239
614.71759 | 66.953476 | 35.220802 | 67.41848 | 32.788326 | 68.181931 | 29.645752 | 68.641037 | 26.866488 | 69.166344 | 24.431459 | 69.569557 | 21.349848 | 70.04348 | 18.113581 | 70.537384 | 13.176501 | 70.970322 | 4.75869 | 70.95256 | -2.132089 | 70.71299 | -9.209134 | 69.312073 | -21.362316
616.30603 | 66.55545 | 36.091103 | 67.01104 | 33.634911 | 67.86158 | 30.635239 | 68.335541 | 28.151752 | 68.869919 | 25.603662 | 69.366035 | 22.759647 | 69.847946 | 19.425087 | 70.406532 | 14.728363 | 70.894905 | 6.130797 | 70.987022 | -0.332963 | 70.824356 | -7.438525 | 69.488159 | -19.898954
617.894409 | 66.172638 | 36.816574 | 66.739952 | 34.50985 | 67.591591 | 31.505089 | 68.015167 | 29.306602 | 68.622375 | 26.836805 | 69.084602 | 24.03578 | 69.637711 | 20.885199 | 70.131355 | 16.149565 | 70.745407 | 7.852868 | 70.955673 | 1.369971 | 70.84169 | -5.744209 | 69.768005 | -18.376432
619.482727 | 65.819519 | 37.724255 | 66.347954 | 35.503784 | 67.172722 | 32.647282 | 67.742653 | 30.351683 | 68.247963 | 27.981575 | 68.868904 | 25.328897 | 69.299416 | 22.168776 | 69.939514 | 17.681473 | 70.607857 | 9.600392 | 70.922615 | 3.049836 | 70.848366 | -3.975076 | 69.953423 | -16.720797
621.070984 | 65.40403 | 38.30267 | 65.934158 | 36.198254 | 66.825356 | 33.584377 | 67.343117 | 31.319719 | 67.954567 | 28.922796 | 68.428177 | 26.579901 | 68.991966 | 23.44375 | 69.716637 | 19.140938 | 70.503647 | 11.432154 | 70.819008 | 4.711251 | 70.860741 | -2.197883 | 70.068329 | -15.224799
622.65918 | 65.074402 | 39.095287 | 65.5812 | 36.942646 | 66.471191 | 34.456917 | 67.043709 | 32.299389 | 67.676544 | 30.118399 | 68.123833 | 27.681822 | 68.701759 | 24.649364 | 69.517265 | 20.601587 | 70.331436 | 12.895378 | 70.660248 | 6.512125 | 70.874397 | -0.231443 | 70.149895 | -13.448197
624.247314 | 64.708954 | 39.860546 | 65.24099 | 37.740688 | 66.078957 | 35.333641 | 66.662918 | 33.133228 | 67.28466 | 31.176653 | 67.885597 | 28.824701 | 68.436996 | 26.048508 | 69.209198 | 21.920877 | 70.195137 | 14.509908 | 70.685806 | 8.174822 | 70.830612 | 1.304681 | 70.292656 | -11.761128
625.835327 | 64.22406 | 40.403976 | 64.834694 | 38.487267 | 65.724495 | 36.116493 | 66.35041 | 34.091446 | 66.948936 | 32.037842 | 67.5112 | 29.894712 | 68.132507 | 27.13365 | 68.897514 | 23.158842 | 69.982109 | 15.994164 | 70.423485 | 9.829907 | 70.714645 | 2.981308 | 70.363136 | -10.184532
627.42334 | 63.955582 | 41.09037 | 64.527199 | 39.152538 | 65.406448 | 36.939888 | 66.014168 | 34.910664 | 66.547638 | 33.029957 | 67.181961 | 30.810873 | 67.819572 | 28.139946 | 68.688805 | 24.426208 | 69.690071 | 17.358461 | 70.314163 | 11.365048 | 70.700974 | 4.858682 | 70.431602 | -8.476266
629.011292 | 63.572887 | 41.66399 | 64.084091 | 39.790234 | 65.031525 | 37.680874 | 65.534866 | 35.648949 | 66.27169 | 33.854733 | 66.861206 | 31.821465 | 67.51123 | 29.252506 | 68.297592 | 25.613329 | 69.499519 | 18.780195 | 70.124741 | 12.996981 | 70.588051 | 6.356485 | 70.547249 | -6.73638
630.599121 | 63.231617 | 42.239998 | 63.770149 | 40.397755 | 64.642975 | 38.264874 | 65.269783 | 36.466904 | 65.856438 | 34.706406 | 66.5448 | 32.814495 | 67.170929 | 30.338043 | 68.039627 | 26.87451 | 69.252083 | 20.163355 | 69.978416 | 14.405408 | 70.44075 | 8.033942 | 70.632225 | -5.042987
632.18689 | 62.832207 | 42.747925 | 63.318054 | 40.886494 | 64.271278 | 38.93145 | 64.913673 | 37.286606 | 65.64415 | 35.509895 | 66.235649 | 33.727062 | 66.832687 | 31.175999 | 67.730446 | 27.735109 | 69.039459 | 21.573059 | 69.752945 | 15.9846 | 70.369301 | 9.653747 | 70.535652 | -3.255493
633.774658 | 62.51968 | 43.202953 | 63.03101 | 41.462765 | 63.927494 | 39.687382 | 64.508293 | 37.977718 | 65.223282 | 36.337837 | 65.858086 | 34.516693 | 66.560883 | 32.250965 | 67.433029 | 28.931606 | 68.754562 | 22.678688 | 69.518761 | 17.412392 | 70.2854 | 11.280937 | 70.600082 | -1.732045
635.362305 | 62.076706 | 43.601646 | 62.669956 | 42.019253 | 63.57589 | 40.17432 | 64.21093 | 38.513943 | 64.880539 | 36.96587 | 65.446953 | 35.233471 | 66.191093 | 33.066257 | 67.072823 | 29.967747 | 68.484406 | 24.022793 | 69.340469 | 18.764256 | 70.005951 | 12.766845 | 70.540817 | 0.098004
636.94989 | 61.723709 | 44.167469 | 62.250404 | 42.4627 | 63.195724 | 40.82243 | 63.840382 | 39.326637 | 64.479813 | 37.630299 | 65.155083 | 36.039597 | 65.800751 | 33.997948 | 66.816742 | 30.924284 | 68.21991 | 25.238152 | 69.124596 | 20.110125 | 69.843048 | 14.299788 | 70.450027 | 1.641772
638.537476 | 61.37048 | 44.661926 | 61.912586 | 43.044544 | 62.895203 | 41.309708 | 63.464893 | 39.722805 | 64.147621 | 38.440174 | 64.767166 | 36.828613 | 65.527702 | 34.725216 | 66.423325 | 31.788977 | 67.942329 | 26.426983 | 68.85936 | 21.361328 | 69.683754 | 15.888162 | 70.430893 | 3.39588
640.124878 | 60.982632 | 44.918682 | 61.553753 | 43.46492 | 62.467243 | 41.831623 | 63.159637 | 40.446541 | 63.776997 | 39.015556 | 64.544144 | 37.440075 | 65.218132 | 35.498699 | 66.131493 | 32.719017 | 67.580917 | 27.402565 | 68.552399 | 22.634062 | 69.373436 | 17.048746 | 70.383591 | 5.052809
641.71228 | 60.661366 | 45.355457 | 61.202877 | 43.882511 | 62.11702 | 42.329872 | 62.733505 | 41.070068 | 63.380405 | 39.575005 | 64.10569 | 38.126781 | 64.788338 | 36.265366 | 65.797455 | 33.522499 | 67.333107 | 28.444223 | 68.297585 | 23.966982 | 69.178215 | 18.454142 | 70.287239 | 6.612367
643.299561 | 60.30093 | 45.607941 | 60.843742 | 44.297058 | 61.76001 | 42.82571 | 62.423012 | 41.445126 | 63.053425 | 40.123726 | 63.739487 | 38.736313 | 64.472336 | 36.817921 | 65.502014 | 34.446831 | 66.943825 | 29.437004 | 68.121658 | 25.056047 | 69.022758 | 19.903706 | 70.239281 | 8.141722
644.886841 | 59.948761 | 45.933292 | 60.499748 | 44.708515 | 61.428848 | 43.205387 | 62.026424 | 41.898254 | 62.769096 | 40.612461 | 63.409412 | 39.242523 | 64.16391 | 37.577099 | 65.184738 | 35.136219 | 66.715393 | 30.303669 | 67.769386 | 26.111572 | 68.72625 | 20.985586 | 70.055481 | 9.706764
646.473999 | 59.651165 | 46.280373 | 60.184517 | 45.088352 | 61.090683 | 43.678356 | 61.791672 | 42.529694 | 62.442505 | 41.2397 | 63.078342 | 39.914978 | 63.823849 | 38.169281 | 64.79129 | 35.79879 | 66.364723 | 31.165827 | 67.484184 | 27.133232 | 68.530983 | 22.413733 | 69.865814 | 11.149888
648.061157 | 59.334728 | 46.569294 | 59.860577 | 45.373455 | 60.772259 | 43.995094 | 61.436359 | 42.78101 | 62.137939 | 41.685005 | 62.739407 | 40.384502 | 63.552074 | 38.80109 | 64.499565 | 36.464211 | 66.082741 | 32.126797 | 67.176353 | 28.065737 | 68.231178 | 23.387224 | 69.709778 | 12.569129
649.648132 | 59.000332 | 46.864483 | 59.537334 | 45.691494 | 60.396061 | 44.326771 | 61.090908 | 43.15295 | 61.742928 | 42.17485 | 62.428024 | 40.865379 | 63.173603 | 39.473606 | 64.154861 | 37.139534 | 65.749336 | 32.761887 | 66.973244 | 29.037846 | 67.967873 | 24.483368 | 69.550827 | 13.915704
651.235107 | 58.656136 | 47.278637 | 59.23164 | 46.142319 | 60.070259 | 44.824104 | 60.757801 | 43.625046 | 61.40287 | 42.620972 | 62.075073 | 41.339516 | 62.798874 | 39.954391 | 63.793598 | 37.792393 | 65.561958 | 33.787704 | 66.645142 | 29.924076 | 67.791916 | 25.531052 | 69.486778 | 15.43505
652.822021 | 58.350597 | 47.425785 | 58.86758 | 46.301403 | 59.773441 | 45.048344 | 60.343128 | 43.947433 | 61.050728 | 43.006401 | 61.70747 | 41.807568 | 62.452724 | 40.328079 | 63.461704 | 38.405186 | 65.156174 | 34.442772 | 66.27565 | 30.786219 | 67.471207 | 26.631887 | 69.314651 | 16.69339
654.408813 | 58.03154 | 47.732132 | 58.564007 | 46.541233 | 59.441875 | 45.468925 | 60.065113 | 44.465569 | 60.669044 | 43.323139 | 61.388577 | 42.289787 | 62.076073 | 40.872433 | 63.066372 | 38.958336 | 64.810066 | 35.25338 | 66.027534 | 31.79767 | 67.124664 | 27.560562 | 68.982704 | 18.042749
655.995605 | 57.622845 | 47.934437 | 58.238335 | 46.841995 | 59.05283 | 45.646809 | 59.715588 | 44.826973 | 60.377392 | 43.727856 | 61.026817 | 42.687725 | 61.706085 | 41.311028 | 62.817158 | 39.479412 | 64.409294 | 35.933372 | 65.663239 | 32.540489 | 66.845528 | 28.559107 | 68.774055 | 19.354218
657.582275 | 57.482979 | 48.089607 | 57.976288 | 47.100754 | 58.742874 | 45.92762 | 59.403908 | 45.008785 | 60.094009 | 43.990936 | 60.709797 | 43.092911 | 61.479595 | 41.701576 | 62.523796 | 39.93306 | 64.203636 | 36.451649 | 65.386299 | 33.283497 | 66.620514 | 29.221523 | 68.618095 | 20.303286
659.168884 | 57.1614 | 48.319324 | 57.658314 | 47.309223 | 58.556854 | 46.240379 | 59.186073 | 45.396103 | 59.796368 | 44.425022 | 60.447166 | 43.414711 | 61.171371 | 42.166294 | 62.222973 | 40.448872 | 63.972481 | 37.06208 | 65.15049 | 33.949261 | 66.382309 | 30.240871 | 68.380188 | 21.336849
660.755432 | 56.787384 | 48.607498 | 57.387329 | 47.644402 | 58.22831 | 46.561581 | 58.78191 | 45.683098 | 59.509583 | 44.846767 | 60.088612 | 43.929108 | 60.848766 | 42.707375 | 61.899933 | 41.036358 | 63.53587 | 37.718185 | 64.735985 | 34.663643 | 65.956291 | 30.981361 | 68.124847 | 22.710972
662.341919 | 56.467007 | 48.855629 | 57.002079 | 47.881119 | 57.791248 | 46.841137 | 58.450779 | 46.030186 | 59.091305 | 45.242043 | 59.735451 | 44.228378 | 60.482929 | 43.097672 | 61.45908 | 41.419296 | 63.107441 | 38.258873 | 64.366959 | 35.516289 | 65.692322 | 32.127552 | 67.902908 | 23.935556
663.928284 | 56.143269 | 48.966774 | 56.739414 | 48.137024 | 57.474331 | 47.161266 | 58.141216 | 46.337578 | 58.716637 | 45.545475 | 59.372658 | 44.584415 | 60.171188 | 43.533993 | 61.091484 | 42.014351 | 62.842789 | 38.860771 | 64.097122 | 36.29734 | 65.403442 | 32.868958 | 67.605476 | 25.137867
665.514587 | 55.815353 | 49.33144 | 56.393829 | 48.309097 | 57.21106 | 47.449501 | 57.842529 | 46.660496 | 58.422085 | 45.80669 | 59.120651 | 44.878693 | 59.837814 | 43.851318 | 60.834297 | 42.391903 | 62.570854 | 39.595982 | 63.818119 | 36.919159 | 65.044975 | 33.681065 | 67.316338 | 26.134504
667.10083 | 55.549332 | 49.330116 | 56.109066 | 48.524799 | 56.795258 | 47.647163 | 57.537525 | 46.936974 | 58.131149 | 46.121613 | 58.742264 | 45.302444 | 59.504356 | 44.273243 | 60.503265 | 42.872231 | 62.227959 | 40.122211 | 63.478374 | 37.392437 | 64.734917 | 34.517475 | 67.059868 | 27.116501
668.687012 | 55.321774 | 49.709644 | 55.81385 | 48.721355 | 56.592209 | 47.826511 | 57.219261 | 47.116207 | 57.851013 | 46.374996 | 58.461308 | 45.507809 | 59.193905 | 44.604858 | 60.15937 | 43.163662 | 61.865635 | 40.376751 | 63.134319 | 37.990475 | 64.446037 | 35.087399 | 66.782516 | 28.117367
670.273071 | 54.999477 | 49.700649 | 55.542233 | 48.85268 | 56.364605 | 48.085609 | 56.883553 | 47.375954 | 57.506786 | 46.681438 | 58.056358 | 45.758297 | 58.92244 | 44.979286 | 59.943001 | 43.437141 | 61.503292 | 40.894344 | 62.837677 | 38.516102 | 64.218468 | 35.827057 | 66.457001 | 28.91585
671.859131 | 54.743279 | 49.94931 | 55.236931 | 49.033173 | 56.035427 | 48.277027 | 56.58849 | 47.548065 | 57.221466 | 46.952175 | 57.831432 | 46.075375 | 58.580997 | 45.188602 | 59.556671 | 43.88879 | 61.235489 | 41.342579 | 62.460709 | 39.111217 | 63.791378 | 36.37748 | 66.168022 | 29.713449
673.445068 | 54.437279 | 50.038925 | 54.961487 | 49.314228 | 55.797943 | 48.503017 | 56.341446 | 47.864399 | 56.948685 | 47.245907 | 57.518612 | 46.504284 | 58.316002 | 45.599655 | 59.183449 | 44.240459 | 60.943901 | 41.92852 | 62.191372 | 39.697601 | 63.542419 | 37.168488 | 65.957817 | 30.813848
675.030945 | 54.17804 | 50.30772 | 54.693821 | 49.59581 | 55.464314 | 48.631145 | 56.056213 | 47.990475 | 56.659039 | 47.456039 | 57.329891 | 46.625324 | 58.040131 | 45.779366 | 58.90556 | 44.610359 | 60.635757 | 42.265297 | 61.855331 | 40.121391 | 63.210423 | 37.745716 | 65.578125 | 31.307545
676.61676 | 53.936089 | 50.384159 | 54.433735 | 49.642563 | 55.180607 | 48.984783 | 55.780144 | 48.188068 | 56.30724 | 47.701473 | 56.983734 | 46.972591 | 57.713554 | 46.072426 | 58.654015 | 44.906418 | 60.310806 | 42.567318 | 61.561283 | 40.661602 | 62.981785 | 38.319233 | 65.313217 | 32.272957
678.202515 | 53.697945 | 50.4161 | 54.137722 | 49.684422 | 54.879829 | 48.968243 | 55.491741 | 48.345104 | 56.062363 | 47.623116 | 56.695129 | 47.035934 | 57.40638 | 46.224781 | 58.295963 | 45.104099 | 59.956169 | 42.957405 | 61.255756 | 41.099564 | 62.567371 | 38.718304 | 65.043694 | 32.984142
679.788147 | 53.437794 | 50.720016 | 53.886978 | 49.815853 | 54.638985 | 49.170334 | 55.223236 | 48.593227 | 55.782066 | 48.007435 | 56.318668 | 47.287525 | 57.126579 | 46.557522 | 58.050533 | 45.493225 | 59.704113 | 43.352394 | 60.960117 | 41.515968 | 62.294155 | 39.20438 | 64.741539 | 33.702515
681.373657 | 53.22855 | 50.673176 | 53.606167 | 49.933735 | 54.388107 | 49.326313 | 54.986443 | 48.826752 | 55.515484 | 48.271336 | 56.084572 | 47.555649 | 56.813274 | 46.811104 | 57.773357 | 45.664272 | 59.394783 | 43.71217 | 60.661514 | 41.849461 | 61.919952 | 39.591476 | 64.377007 | 34.357677
682.959167 | 52.877632 | 50.862339 | 53.337227 | 50.084812 | 54.103355 | 49.53231 | 54.623451 | 48.897747 | 55.213364 | 48.477512 | 55.871891 | 47.82666 | 56.522579 | 47.084312 | 57.469227 | 46.06731 | 59.109112 | 44.114563 | 60.278397 | 42.235229 | 61.667156 | 40.181458 | 64.170563 | 35.060307
684.544617 | 52.599251 | 50.9884 | 53.132553 | 50.253399 | 53.889172 | 49.659233 | 54.463005 | 49.139366 | 54.938393 | 48.592316 | 55.497944 | 48.002224 | 56.264786 | 47.259544 | 57.182606 | 46.159035 | 58.786636 | 44.258854 | 60.036526 | 42.718788 | 61.359516 | 40.66124 | 63.883282 | 35.801689
686.129944 | 52.422977 | 51.125072 | 52.840794 | 50.371208 | 53.69685 | 49.77549 | 54.131283 | 49.194698 | 54.720875 | 48.70676 | 55.296284 | 48.143482 | 55.999245 | 47.52512 | 56.897732 | 46.516697 | 58.503586 | 44.67511 | 59.693523 | 43.055008 | 61.109386 | 41.019531 | 63.528873 | 36.430443
687.71521 | 52.15234 | 51.288872 | 52.672173 | 50.536457 | 53.366276 | 49.878994 | 53.906834 | 49.459919 | 54.40374 | 48.929123 | 55.02676 | 48.407993 | 55.700359 | 47.824348 | 56.641171 | 46.812714 | 58.235271 | 45.030529 | 59.461315 | 43.344696 | 60.729588 | 41.432495 | 63.281345 | 36.814926
689.300415 | 51.967693 | 51.365498 | 52.395439 | 50.646656 | 53.122799 | 50.088482 | 53.618927 | 49.484722 | 54.161491 | 49.07605 | 54.719921 | 48.502956 | 55.476311 | 47.945644 | 56.291832 | 46.937767 | 57.94186 | 45.342857 | 59.117851 | 43.753979 | 60.489864 | 41.883877 | 63.032146 | 37.330318
690.885498 | 51.6945 | 51.344311 | 52.180233 | 50.675045 | 52.895302 | 50.195103 | 53.440205 | 49.690788 | 53.903027 | 49.260582 | 54.492916 | 48.71566 | 55.1992 | 48.062222 | 56.03154 | 47.209309 | 57.60495 | 45.443207 | 58.857796 | 44.154793 | 60.143822 | 42.235573 | 62.664894 | 37.978321
692.470581 | 51.455639 | 51.516827 | 51.868237 | 50.721935 | 52.557053 | 50.222534 | 53.158115 | 49.765354 | 53.702042 | 49.188927 | 54.257496 | 48.871189 | 54.876625 | 48.144096 | 55.862797 | 47.349579 | 57.321651 | 45.529003 | 58.536045 | 44.344082 | 59.858929 | 42.555706 | 62.352299 | 38.368423
694.055542 | 51.227066 | 51.58976 | 51.72303 | 51.02758 | 52.381077 | 50.499523 | 52.879887 | 49.957741 | 53.455517 | 49.408993 | 53.977203 | 49.046139 | 54.593266 | 48.382481 | 55.551037 | 47.639317 | 57.085926 | 46.156116 | 58.332027 | 44.734108 | 59.595993 | 42.966175 | 62.082111 | 39.021351
695.640381 | 51.040119 | 51.666721 | 51.525326 | 51.024487 | 52.087776 | 50.528088 | 52.682335 | 50.059372 | 53.205009 | 49.633106 | 53.841473 | 49.187809 | 54.420792 | 48.572449 | 55.297459 | 47.761982 | 56.773037 | 46.202579 | 57.958611 | 44.85503 | 59.312378 | 43.147945 | 61.819157 | 39.528713
697.225159 | 50.806213 | 51.691616 | 51.287521 | 51.090076 | 51.922417 | 50.671135 | 52.456543 | 50.152298 | 52.981266 | 49.688957 | 53.495995 | 49.285919 | 54.200985 | 48.723064 | 55.040279 | 47.949368 | 56.461903 | 46.538929 | 57.72459 | 45.25251 | 59.056774 | 43.708393 | 61.552456 | 39.93232
698.809875 | 50.586212 | 51.772469 | 51.057835 | 51.218739 | 51.685699 | 50.637177 | 52.217686 | 50.307877 | 52.744045 | 49.924965 | 53.200932 | 49.419682 | 53.884697 | 48.867207 | 54.66832 | 48.080956 | 56.271458 | 46.742622 | 57.434738 | 45.280788 | 58.731472 | 43.898273 | 61.16531 | 40.1824
700.394531 | 50.374386 | 51.817822 | 50.782463 | 51.276745 | 51.491848 | 50.827415 | 51.953869 | 50.295238 | 52.519241 | 49.970001 | 53.02306 | 49.594608 | 53.611332 | 48.981407 | 54.483658 | 48.282604 | 56.084679 | 46.810081 | 57.143265 | 45.697693 | 58.435661 | 44.228092 | 60.894409 | 40.555893
701.979126 | 50.156044 | 52.038261 | 50.637756 | 51.417343 | 51.238983 | 50.963856 | 51.762207 | 50.548744 | 52.21962 | 50.120792 | 52.773457 | 49.558758 | 53.368416 | 49.221298 | 54.295792 | 48.457935 | 55.731537 | 47.037014 | 56.941265 | 45.86903 | 58.221039 | 44.618294 | 60.679741 | 41.140675
703.563599 | 50.014587 | 51.972179 | 50.400173 | 51.470146 | 51.010933 | 51.09444 | 51.575603 | 50.609554 | 52.010811 | 50.311604 | 52.563957 | 49.76358 | 53.192074 | 49.245804 | 54.019707 | 48.667728 | 55.434357 | 47.229542 | 56.617764 | 46.069874 | 57.868782 | 44.787144 | 60.33992 | 41.505505
705.147949 | 49.740677 | 52.085575 | 50.209549 | 51.520988 | 50.801746 | 51.1147 | 51.291267 | 50.659996 | 51.824383 | 50.300323 | 52.348381 | 49.925423 | 52.915646 | 49.415176 | 53.761406 | 48.748993 | 55.261677 | 47.422382 | 56.381065 | 46.3941 | 57.669445 | 45.08643 | 60.101372 | 41.96722
706.7323 | 49.555382 | 52.195801 | 50.022339 | 51.646305 | 50.639404 | 51.21912 | 51.087616 | 50.710453 | 51.634922 | 50.427879 | 52.080654 | 50.064827 | 52.73666 | 49.537926 | 53.521439 | 48.88979 | 54.904377 | 47.603859 | 56.090332 | 46.604019 | 57.348789 | 45.330807 | 59.819645 | 42.384735
708.316528 | 49.32571 | 52.181553 | 49.812531 | 51.754368 | 50.410717 | 51.344391 | 50.882874 | 50.939819 | 51.390049 | 50.490757 | 51.843117 | 50.208538 | 52.492069 | 49.647995 | 53.220276 | 49.029621 | 54.701977 | 47.893639 | 55.822937 | 46.742664 | 57.071514 | 45.527008 | 59.540966 | 42.587856
709.900696 | 49.098743 | 52.348274 | 49.528008 | 51.876198 | 50.22356 | 51.365753 | 50.619366 | 50.910091 | 51.124187 | 50.62801 | 51.606064 | 50.277351 | 52.25597 | 49.727997 | 53.068554 | 49.250187 | 54.492256 | 48.044319 | 55.614697 | 47.125732 | 56.800198 | 45.942211 | 59.225071 | 42.819283
711.484741 | 48.984612 | 52.319225 | 49.36517 | 51.816174 | 49.969986 | 51.522335 | 50.413681 | 51.130199 | 50.950668 | 50.855606 | 51.442802 | 50.331497 | 52.037479 | 49.899879 | 52.821133 | 49.268932 | 54.158859 | 48.219242 | 55.384846 | 47.16378 | 56.571991 | 46.146683 | 59.041782 | 43.360191
713.068726 | 48.807507 | 52.377048 | 49.105911 | 51.86116 | 49.886711 | 51.536518 | 50.250729 | 51.118591 | 50.747082 | 50.753208 | 51.20327 | 50.454884 | 51.836239 | 49.985184 | 52.606403 | 49.36594 | 53.954311 | 48.260838 | 55.115448 | 47.482483 | 56.280994 | 46.199387 | 58.688557 | 43.417107
714.652649 | 48.605858 | 52.524212 | 49.033009 | 51.959785 | 49.648087 | 51.582748 | 50.020321 | 51.258045 | 50.502899 | 50.849251 | 50.942787 | 50.534527 | 51.608303 | 50.058147 | 52.41555 | 49.540588 | 53.748653 | 48.3647 | 54.820423 | 47.484451 | 56.020298 | 46.417564 | 58.423401 | 43.869663
716.23645 | 48.4412 | 52.607979 | 48.839035 | 52.019733 | 49.409916 | 51.592487 | 49.786926 | 51.328957 | 50.3452 | 51.032993 | 50.786156 | 50.636494 | 51.382645 | 50.243763 | 52.220562 | 49.700901 | 53.51997 | 48.55534 | 54.569614 | 47.70311 | 55.798019 | 46.561199 | 58.198853 | 44.088863
717.82019 | 48.211201 | 52.693375 | 48.658112 | 52.017891 | 49.222019 | 51.795063 | 49.609703 | 51.362831 | 50.081009 | 51.138069 | 50.607269 | 50.782307 | 51.129066 | 50.277248 | 51.955257 | 49.796291 | 53.27803 | 48.687893 | 54.443649 | 47.860378 | 55.553032 | 46.783291 | 57.946518 | 44.461349
719.40387 | 47.994587 | 52.625351 | 48.40863 | 52.149399 | 48.971661 | 51.888779 | 49.505054 | 51.386219 | 49.90596 | 51.16777 | 50.387085 | 50.721878 | 50.952713 | 50.464054 | 51.691719 | 49.913097 | 53.005749 | 48.909927 | 54.139729 | 48.130066 | 55.303909 | 47.086185 | 57.672901 | 44.715218
720.987427 | 47.889683 | 52.659492 | 48.295403 | 52.185932 | 48.810276 | 51.877934 | 49.256809 | 51.497517 | 49.789574 | 51.173836 | 50.163181 | 50.860115 | 50.715702 | 50.457756 | 51.517632 | 49.9254 | 52.793262 | 49.014259 | 53.885803 | 48.214054 | 55.05769 | 47.242043 | 57.357368 | 44.869862
722.570923 | 47.753292 | 52.781441 | 48.104649 | 52.318111 | 48.669609 | 52.018566 | 49.058052 | 51.671661 | 49.531536 | 51.262768 | 49.945766 | 50.960644 | 50.571178 | 50.638424 | 51.267487 | 49.98838 | 52.601017 | 49.206402 | 53.66024 | 48.441086 | 54.828278 | 47.520916 | 57.179295 | 45.107227
724.154358 | 47.535225 | 52.917877 | 47.848976 | 52.233315 | 48.422001 | 51.941235 | 48.914925 | 51.653202 | 49.331364 | 51.339108 | 49.713554 | 51.014877 | 50.292877 | 50.635944 | 51.094467 | 50.231377 | 52.371174 | 49.304802 | 53.446651 | 48.559814 | 54.57906 | 47.608307 | 56.898098 | 45.287403
725.737671 | 47.373032 | 52.768448 | 47.730942 | 52.385002 | 48.256157 | 51.929142 | 48.696392 | 51.684795 | 49.114517 | 51.419941 | 49.610653 | 51.005043 | 50.140011 | 50.606342 | 50.86187 | 50.232437 | 52.220688 | 49.372803 | 53.20694 | 48.613888 | 54.308353 | 47.832481 | 56.5522 | 45.441639
727.320923 | 47.186443 | 52.850346 | 47.518642 | 52.320641 | 48.0994 | 52.053104 | 48.534595 | 51.767891 | 48.930645 | 51.520397 | 49.423508 | 51.181499 | 49.933594 | 50.87257 | 50.663368 | 50.396469 | 51.976311 | 49.527069 | 53.025555 | 48.812016 | 54.077038 | 47.889988 | 56.391605 | 45.787605
728.904053 | 46.981651 | 52.892101 | 47.399559 | 52.458176 | 47.956387 | 52.192177 | 48.342632 | 51.894314 | 48.778339 | 51.645687 | 49.221218 | 51.322327 | 49.702374 | 50.979591 | 50.464878 | 50.450249 | 51.76701 | 49.713482 | 52.798508 | 48.856686 | 53.874893 | 48.071297 | 56.110867 | 46.110397
730.487183 | 46.875126 | 53.008759 | 47.197227 | 52.44606 | 47.756001 | 52.227211 | 48.15868 | 51.881077 | 48.631069 | 51.629112 | 49.022709 | 51.251442 | 49.615456 | 50.970528 | 50.301487 | 50.48262 | 51.513916 | 49.804462 | 52.525467 | 49.041401 | 53.670609 | 48.188931 | 55.927689 | 46.223568
732.070129 | 46.684402 | 52.944672 | 47.063446 | 52.58173 | 47.640617 | 52.183998 | 47.966587 | 51.940781 | 48.421375 | 51.650173 | 48.852757 | 51.364532 | 49.306419 | 51.087162 | 50.100903 | 50.58717 | 51.3769 | 49.851345 | 52.323792 | 49.17028 | 53.39893 | 48.383102 | 55.579472 | 46.272877
733.653015 | 46.542645 | 52.935677 | 46.85693 | 52.524773 | 47.422657 | 52.280758 | 47.813702 | 52.02549 | 48.21352 | 51.785572 | 48.64798 | 51.472687 | 49.186264 | 51.025005 | 49.91787 | 50.591545 | 51.16227 | 49.917416 | 52.086159 | 49.159718 | 53.235344 | 48.516865 | 55.431995 | 46.59655
735.23584 | 46.385712 | 53.182514 | 46.713467 | 52.58952 | 47.259682 | 52.366413 | 47.603096 | 52.086254 | 48.068352 | 51.729851 | 48.49704 | 51.434139 | 49.030418 | 51.11253 | 49.704365 | 50.742413 | 50.970734 | 49.915642 | 51.922199 | 49.439243 | 52.949234 | 48.619244 | 55.127357 | 46.823524
736.818604 | 46.249107 | 53.261829 | 46.576538 | 52.763226 | 47.088531 | 52.513844 | 47.507256 | 52.233547 | 47.858879 | 51.905777 | 48.340385 | 51.709499 | 48.790833 | 51.330914 | 49.520409 | 50.830372 | 50.735783 | 50.038273 | 51.657295 | 49.571228 | 52.724979 | 48.912159 | 54.90213 | 47.016685
738.401245 | 46.039242 | 53.220543 | 46.376225 | 52.782768 | 46.940876 | 52.33654 | 47.309517 | 52.141449 | 47.760166 | 51.92968 | 48.152653 | 51.683147 | 48.668606 | 51.29483 | 49.388077 | 50.908184 | 50.550049 | 50.188793 | 51.566551 | 49.562134 | 52.589058 | 48.856865 | 54.653919 | 47.116302
739.983765 | 45.955688 | 53.199112 | 46.262444 | 52.820526 | 46.779442 | 52.463642 | 47.154976 | 52.180138 | 47.57016 | 52.023735 | 47.978046 | 51.779839 | 48.535091 | 51.367138 | 49.167217 | 51.006096 | 50.377964 | 50.296421 | 51.325729 | 49.756977 | 52.347763 | 49.010838 | 54.51025 | 47.465881
741.566284 | 45.79586 | 53.407425 | 46.107262 | 52.905827 | 46.629581 | 52.629261 | 46.937485 | 52.416542 | 47.435852 | 52.078182 | 47.843254 | 51.8535 | 48.296066 | 51.503857 | 48.991241 | 51.144653 | 50.143078 | 50.356167 | 51.081902 | 49.918705 | 52.11026 | 49.143101 | 54.18462 | 47.533375
743.148621 | 45.6464 | 53.289478 | 45.980629 | 52.82346 | 46.452408 | 52.643307 | 46.820049 | 52.372803 | 47.261154 | 52.242779 | 47.69014 | 51.809429 | 48.154785 | 51.52631 | 48.849937 | 51.167526 | 49.972576 | 50.372211 | 50.871536 | 49.824642 | 51.939732 | 49.185741 | 54.073746 | 47.48877
744.730896 | 45.485992 | 53.167599 | 45.801971 | 52.902081 | 46.323242 | 52.644295 | 46.696831 | 52.407494 | 47.11932 | 52.13533 | 47.519608 | 51.759613 | 48.00597 | 51.55051 | 48.627937 | 51.156914 | 49.852169 | 50.519119 | 50.699459 | 50.006569 | 51.755852 | 49.378468 | 53.855511 | 47.738491
746.31311 | 45.374184 | 53.394279 | 45.649837 | 52.974304 | 46.123329 | 52.7603 | 46.552593 | 52.355282 | 46.875717 | 52.334747 | 47.333515 | 51.913155 | 47.799973 | 51.679493 | 48.454285 | 51.227875 | 49.617699 | 50.602085 | 50.534702 | 50.10854 | 51.577198 | 49.494053 | 53.562847 | 47.929375
747.895264 | 45.143398 | 53.444389 | 45.540295 | 53.052139 | 46.057392 | 52.805828 | 46.311783 | 52.460205 | 46.767174 | 52.220966 | 47.142262 | 51.971371 | 47.631706 | 51.763634 | 48.226059 | 51.463722 | 49.467739 | 50.62952 | 50.320171 | 50.217342 | 51.337482 | 49.563213 | 53.322235 | 48.089149
749.477295 | 45.031906 | 53.444691 | 45.372566 | 52.991863 | 45.884071 | 52.842075 | 46.194664 | 52.441254 | 46.602051 | 52.335949 | 47.020058 | 52.05994 | 47.43108 | 51.657909 | 48.095772 | 51.347404 | 49.232132 | 50.702763 | 50.20472 | 50.237244 | 51.118698 | 49.561565 | 53.172447 | 48.296097
751.059204 | 44.833645 | 53.461121 | 45.256874 | 53.103378 | 45.762901 | 52.809429 | 45.999386 | 52.488323 | 46.500576 | 52.268692 | 46.846588 | 52.036293 | 47.316326 | 51.798271 | 47.90126 | 51.408081 | 49.082771 | 50.846771 | 50.035408 | 50.253277 | 50.887882 | 49.686405 | 52.950726 | 48.241814
752.641052 | 44.746155 | 53.405437 | 45.069778 | 53.031017 | 45.564209 | 52.80294 | 45.880562 | 52.568024 | 46.288216 | 52.413334 | 46.678097 | 52.165951 | 47.159214 | 51.809101 | 47.788101 | 51.475719 | 48.92445 | 50.913738 | 49.816631 | 50.39357 | 50.816071 | 49.850323 | 52.699696 | 48.442051
754.222839 | 44.683113 | 53.558697 | 44.949947 | 53.072891 | 45.426247 | 52.88036 | 45.773933 | 52.5821 | 46.137299 | 52.428699 | 46.582237 | 52.106693 | 47.003311 | 51.797634 | 47.602448 | 51.527332 | 48.741623 | 50.983269 | 49.57513 | 50.474609 | 50.569283 | 49.843334 | 52.636002 | 48.597771
755.804504 | 44.478748 | 53.622478 | 44.817291 | 53.160259 | 45.295883 | 52.831787 | 45.595463 | 52.598812 | 45.99308 | 52.488457 | 46.422237 | 52.087524 | 46.826447 | 51.950897 | 47.421093 | 51.529987 | 48.510712 | 50.945316 | 49.469547 | 50.519417 | 50.399185 | 49.945549 | 52.342857 | 48.675266
757.386108 | 44.349754 | 53.633518 | 44.660221 | 53.279385 | 45.148396 | 53.05386 | 45.525547 | 52.738976 | 45.877789 | 52.522621 | 46.210495 | 52.317829 | 46.724739 | 51.996624 | 47.238041 | 51.66869 | 48.385696 | 51.069576 | 49.268078 | 50.65332 | 50.188839 | 50.064663 | 52.10746 | 48.781853
758.96759 | 44.26688 | 53.681839 | 44.553974 | 53.286118 | 45.033752 | 53.033157 | 45.320793 | 52.792957 | 45.700485 | 52.71637 | 46.128723 | 52.370392 | 46.532181 | 52.060963 | 47.119045 | 51.746712 | 48.163597 | 51.063946 | 49.067558 | 50.681774 | 50.008671 | 50.254162 | 51.905552 | 49.005638
760.54895 | 44.126057 | 53.607773 | 44.419189 | 53.187462 | 44.919537 | 52.927265 | 45.173717 | 52.689621 | 45.522526 | 52.532673 | 45.95583 | 52.255054 | 46.378265 | 52.007977 | 46.968655 | 51.681068 | 48.072891 | 51.13863 | 48.848591 | 50.736343 | 49.874825 | 50.095783 | 51.88047 | 48.967163
762.13031 | 43.983063 | 53.684998 | 44.271645 | 53.372337 | 44.728271 | 53.244595 | 45.116386 | 52.902817 | 45.431087 | 52.677029 | 45.804985 | 52.495918 | 46.249134 | 52.224941 | 46.867493 | 51.925529 | 47.884911 | 51.278275 | 48.746857 | 50.915421 | 49.703995 | 50.41787 | 51.553249 | 49.161655
763.711548 | 43.828365 | 53.701817 | 44.205143 | 53.2617 | 44.60157 | 53.110367 | 44.970341 | 52.774418 | 45.308514 | 52.598759 | 45.646984 | 52.387173 | 46.05497 | 52.151566 | 46.660633 | 51.774628 | 47.769699 | 51.263756 | 48.549751 | 50.913864 | 49.53339 | 50.387798 | 51.384209 | 49.235371
765.292664 | 43.740341 | 53.689064 | 44.0126 | 53.434868 | 44.442417 | 53.215195 | 44.76807 | 52.97683 | 45.129059 | 52.650734 | 45.51759 | 52.464432 | 45.973759 | 52.402016 | 46.542679 | 51.942356 | 47.596867 | 51.297245 | 48.438671 | 51.014153 | 49.343056 | 50.536781 | 51.208836 | 49.34074
766.873657 | 43.526073 | 53.828991 | 43.898945 | 53.374321 | 44.355244 | 53.228909 | 44.660233 | 52.923122 | 44.99115 | 52.740322 | 45.399113 | 52.525742 | 45.804092 | 52.259098 | 46.407818 | 51.948547 | 47.423874 | 51.429504 | 48.272686 | 51.071507 | 49.09428 | 50.550705 | 50.977276 | 49.382359
768.454651 | 43.515892 | 53.8241 | 43.802456 | 53.368687 | 44.223831 | 53.256382 | 44.513977 | 52.951283 | 44.866413 | 52.884007 | 45.198254 | 52.685394 | 45.704491 | 52.367313 | 46.225288 | 52.022182 | 47.233562 | 51.668297 | 48.108513 | 51.150032 | 48.951958 | 50.671917 | 50.843109 | 49.603382
770.035522 | 43.33511 | 53.787529 | 43.702061 | 53.497768 | 44.097755 | 53.284683 | 44.416195 | 53.036289 | 44.764175 | 52.947327 | 45.142994 | 52.615574 | 45.53727 | 52.462414 | 46.133732 | 52.032738 | 47.125542 | 51.573566 | 47.95945 | 51.172337 | 48.81987 | 50.788673 | 50.657379 | 49.550404
771.616272 | 43.228817 | 53.833084 | 43.531368 | 53.45158 | 43.920033 | 53.228821 | 44.256924 | 52.940125 | 44.680191 | 52.765053 | 45.001942 | 52.683132 | 45.408844 | 52.414371 | 45.962059 | 52.024193 | 46.948856 | 51.586746 | 47.779659 | 51.229225 | 48.741581 | 50.807072 | 50.493683 | 49.763695
773.196899 | 43.145554 | 53.896912 | 43.396847 | 53.494179 | 43.888653 | 53.345745 | 44.100872 | 53.004459 | 44.462158 | 52.880821 | 44.838921 | 52.6185 | 45.258343 | 52.403297 | 45.757725 | 52.291565 | 46.859615 | 51.577015 | 47.605011 | 51.319897 | 48.503456 | 50.82761 | 50.304707 | 49.866299
774.777466 | 43.018471 | 53.978115 | 43.283829 | 53.592182 | 43.726219 | 53.381721 | 44.060242 | 53.152267 | 44.34058 | 52.993652 | 44.706165 | 52.666821 | 45.120808 | 52.587917 | 45.684891 | 52.314907 | 46.63953 | 51.829979 | 47.487968 | 51.388359 | 48.346615 | 51.009113 | 50.116135 | 49.989616
776.358032 | 42.875736 | 53.946224 | 43.171635 | 53.593529 | 43.625496 | 53.449352 | 43.958698 | 53.224449 | 44.251724 | 53.029377 | 44.565517 | 52.756306 | 44.990746 | 52.47065 | 45.599709 | 52.235718 | 46.49057 | 51.861759 | 47.291668 | 51.379906 | 48.120083 | 50.971619 | 49.982025 | 50.130356
777.938354 | 42.77018 | 53.979141 | 43.073723 | 53.652893 | 43.458431 | 53.507084 | 43.743824 | 53.188278 | 44.146309 | 53.081497 | 44.42403 | 52.74033 | 44.841175 | 52.608452 | 45.455429 | 52.284164 | 46.403416 | 51.797443 | 47.204819 | 51.489376 | 48.039158 | 51.020947 | 49.780766 | 50.15707
779.518677 | 42.676361 | 53.980499 | 42.977001 | 53.647247 | 43.376228 | 53.443443 | 43.616837 | 53.209866 | 44.012348 | 53.028816 | 44.34737 | 52.826118 | 44.800125 | 52.635193 | 45.287891 | 52.276581 | 46.264996 | 51.787796 | 47.035877 | 51.428741 | 47.874157 | 51.092808 | 49.588512 | 50.140133
781.098877 | 42.543964 | 53.966705 | 42.862141 | 53.700199 | 43.263237 | 53.42466 | 43.612953 | 53.220867 | 43.897091 | 53.003254 | 44.203148 | 52.901802 | 44.598064 | 52.659306 | 45.125671 | 52.297497 | 46.136066 | 51.943783 | 46.835667 | 51.479881 | 47.718601 | 51.172459 | 49.425297 | 50.224007
782.678955 | 42.40741 | 53.938137 | 42.715153 | 53.719433 | 43.093788 | 53.474697 | 43.441971 | 53.243675 | 43.751293 | 53.068726 | 44.109604 | 52.833546 | 44.453724 | 52.643791 | 45.044369 | 52.297634 | 45.967682 | 51.953426 | 46.717613 | 51.529091 | 47.611526 | 51.139957 | 49.309608 | 50.381741
784.258972 | 42.34108 | 54.113319 | 42.653149 | 53.765873 | 42.993851 | 53.502563 | 43.334099 | 53.321129 | 43.664032 | 53.076275 | 43.987522 | 52.916145 | 44.347412 | 52.842018 | 44.860432 | 52.39143 | 45.825249 | 51.94976 | 46.650845 | 51.621479 | 47.408684 | 51.255184 | 49.159111 | 50.442596
785.838928 | 42.215393 | 54.067802 | 42.504086 | 53.699543 | 42.931118 | 53.432877 | 43.188511 | 53.199677 | 43.562233 | 53.100224 | 43.834122 | 52.924549 | 44.294086 | 52.622776 | 44.795856 | 52.405319 | 45.71273 | 51.902752 | 46.450459 | 51.737728 | 47.251801 | 51.23978 | 48.906132 | 50.410809
787.418701 | 42.161453 | 54.154476 | 42.420906 | 53.660099 | 42.803196 | 53.623825 | 43.113071 | 53.277378 | 43.408772 | 53.181572 | 43.739567 | 53.007706 | 44.12801 | 52.701107 | 44.675278 | 52.542576 | 45.586063 | 52.160095 | 46.369961 | 51.723831 | 47.198406 | 51.34618 | 48.821445 | 50.572102
788.998413 | 41.944836 | 54.263081 | 42.27071 | 53.870102 | 42.629208 | 53.760612 | 42.956646 | 53.372616 | 43.242027 | 53.319668 | 43.634766 | 53.102936 | 44.020382 | 52.845013 | 44.534405 | 52.617809 | 45.408852 | 52.211971 | 46.173904 | 51.804832 | 46.966114 | 51.462708 | 48.646332 | 50.710918
790.578064 | 41.866127 | 54.184406 | 42.156311 | 53.91037 | 42.537296 | 53.742203 | 42.863575 | 53.414734 | 43.21278 | 53.25629 | 43.468304 | 52.996513 | 43.844589 | 52.895668 | 44.420181 | 52.566917 | 45.290424 | 52.142151 | 46.013336 | 51.806435 | 46.859886 | 51.382622 | 48.490662 | 50.758934
792.157593 | 41.795818 | 54.202721 | 42.059677 | 53.841736 | 42.436958 | 53.592701 | 42.745224 | 53.487549 | 43.012989 | 53.341408 | 43.35886 | 53.117027 | 43.726135 | 52.865318 | 44.295616 | 52.696312 | 45.245316 | 52.147812 | 45.947262 | 51.898777 | 46.712437 | 51.551273 | 48.343891 | 50.714787
793.737061 | 41.718582 | 54.189232 | 41.998936 | 53.927628 | 42.371056 | 53.683655 | 42.640587 | 53.44342 | 42.926937 | 53.32584 | 43.297947 | 53.076019 | 43.693718 | 52.970936 | 44.165962 | 52.605793 | 45.068745 | 52.177971 | 45.814732 | 51.953369 | 46.606045 | 51.524899 | 48.126648 | 50.790649
795.316406 | 41.614864 | 54.245914 | 41.858879 | 53.886387 | 42.238899 | 53.666534 | 42.478012 | 53.493176 | 42.820721 | 53.305126 | 43.164192 | 53.194714 | 43.606266 | 52.971062 | 44.049393 | 52.778069 | 44.920891 | 52.343727 | 45.614964 | 51.959038 | 46.399921 | 51.552265 | 48.049587 | 50.793934
796.89563 | 41.522202 | 54.297726 | 41.813416 | 53.888966 | 42.158043 | 53.846897 | 42.471474 | 53.480553 | 42.747993 | 53.421741 | 43.054684 | 53.243958 | 43.413799 | 53.092144 | 43.899506 | 52.90242 | 44.836731 | 52.355556 | 45.552464 | 52.19495 | 46.354637 | 51.768417 | 47.927441 | 50.873367
798.474731 | 41.413776 | 54.387428 | 41.679485 | 54.040161 | 42.06052 | 53.883072 | 42.353756 | 53.575146 | 42.657852 | 53.376743 | 42.910114 | 53.369431 | 43.327698 | 53.103523 | 43.812237 | 52.738052 | 44.726204 | 52.371849 | 45.425327 | 52.121853 | 46.205166 | 51.732574 | 47.809727 | 51.020336
800.053833 | 41.296505 | 54.335541 | 41.638943 | 53.945827 | 41.952095 | 53.815083 | 42.214294 | 53.539181 | 42.561493 | 53.409733 | 42.860073 | 53.309299 | 43.181606 | 53.073662 | 43.684464 | 52.849739 | 44.621151 | 52.444126 | 45.305317 | 52.179413 | 45.941097 | 51.815094 | 47.671551 | 51.080788
801.632751 | 41.191776 | 54.295185 | 41.532372 | 54.072708 | 41.843029 | 53.849361 | 42.118912 | 53.611649 | 42.416912 | 53.460747 | 42.780762 | 53.228771 | 43.101635 | 53.099716 | 43.617512 | 52.735661 | 44.442604 | 52.375412 | 45.154552 | 52.174366 | 45.910122 | 51.746063 | 47.448204 | 51.237495
803.211609 | 41.135105 | 54.356007 | 41.394501 | 54.036495 | 41.809517 | 53.84119 | 42.052483 | 53.62989 | 42.325459 | 53.488426 | 42.671379 | 53.300503 | 43.030777 | 53.156067 | 43.544006 | 52.847443 | 44.338943 | 52.486465 | 45.060314 | 52.231712 | 45.788406 | 51.911915 | 47.344086 | 51.083534
804.790405 | 41.051262 | 54.418564 | 41.308605 | 54.031212 | 41.608517 | 53.929436 | 41.954536 | 53.65831 | 42.262424 | 53.470757 | 42.557831 | 53.35622 | 42.88903 | 53.128929 | 43.441158 | 52.884544 | 44.230553 | 52.434242 | 44.949467 | 52.241032 | 45.682842 | 52.017998 | 47.238785 | 51.235783
806.369019 | 40.906174 | 54.416618 | 41.175438 | 54.053558 | 41.549206 | 53.906422 | 41.80183 | 53.678631 | 42.107994 | 53.543205 | 42.40799 | 53.302677 | 42.789936 | 53.132355 | 43.249043 | 52.915886 | 44.084301 | 52.553768 | 44.790821 | 52.31432 | 45.521591 | 52.007164 | 47.034267 | 51.286278
807.947571 | 40.776821 | 54.548153 | 41.103569 | 54.201183 | 41.508526 | 54.018456 | 41.694473 | 53.900253 | 42.015785 | 53.726463 | 42.322037 | 53.587826 | 42.663273 | 53.239048 | 43.129074 | 53.078918 | 43.970383 | 52.686401 | 44.640686 | 52.288551 | 45.41444 | 52.159565 | 46.871838 | 51.432499
809.526001 | 40.716362 | 54.42638 | 40.974972 | 54.221436 | 41.347073 | 53.9123 | 41.57999 | 53.840191 | 41.853966 | 53.701378 | 42.289948 | 53.409973 | 42.563351 | 53.25528 | 43.025333 | 53.045609 | 43.932648 | 52.538654 | 44.541763 | 52.463238 | 45.26598 | 52.113266 | 46.74279 | 51.394398
811.10437 | 40.680878 | 54.500679 | 40.877159 | 54.167992 | 41.227859 | 54.1549 | 41.514156 | 53.732277 | 41.788322 | 53.703449 | 42.078445 | 53.443768 | 42.434158 | 53.318596 | 42.908089 | 53.016445 | 43.777718 | 52.742271 | 44.444172 | 52.408195 | 45.131454 | 52.153263 | 46.626781 | 51.325104
812.682617 | 40.509483 | 54.581348 | 40.753937 | 54.405556 | 41.114353 | 54.185444 | 41.37534 | 53.870815 | 41.675552 | 53.820332 | 41.934353 | 53.729458 | 42.310482 | 53.47636 | 42.833229 | 53.178917 | 43.570477 | 52.877277 | 44.260292 | 52.565613 | 45.047951 | 52.331593 | 46.553356 | 51.598938
814.260803 | 40.473751 | 54.504707 | 40.709538 | 54.164501 | 41.056412 | 54.075737 | 41.291668 | 53.772308 | 41.546413 | 53.533043 | 41.857407 | 53.414349 | 42.228397 | 53.215565 | 42.776901 | 52.986294 | 43.504387 | 52.757496 | 44.156128 | 52.39222 | 44.95369 | 52.114098 | 46.421989 | 51.555237
815.838867 | 40.342094 | 54.602329 | 40.611656 | 54.379887 | 40.950424 | 54.222023 | 41.23452 | 53.948769 | 41.52 | 53.753777 | 41.783287 | 53.757317 | 42.138588 | 53.510891 | 42.562458 | 53.207436 | 43.456432 | 52.974876 | 44.07415 | 52.613556 | 44.782364 | 52.353306 | 46.237709 | 51.67379
817.416809 | 40.294956 | 54.580524 | 40.521633 | 54.153873 | 40.848434 | 54.161613 | 41.190056 | 53.951015 | 41.329205 | 53.891911 | 41.651772 | 53.645306 | 42.059258 | 53.385071 | 42.454933 | 53.11887 | 43.272881 | 52.808823 | 43.959545 | 52.546764 | 44.69236 | 52.368366 | 46.064865 | 51.696499
818.99469 | 40.112564 | 54.6889 | 40.438431 | 54.331905 | 40.808235 | 54.118855 | 40.971542 | 54.001495 | 41.346287 | 53.816391 | 41.59539 | 53.582279 | 41.937649 | 53.450523 | 42.374897 | 53.201885 | 43.218353 | 52.819565 | 43.840527 | 52.525146 | 44.509842 | 52.436043 | 45.974308 | 51.729366
820.572388 | 40.130562 | 54.591095 | 40.380573 | 54.330399 | 40.718399 | 54.228317 | 40.979267 | 54.035664 | 41.244179 | 53.790375 | 41.551609 | 53.675259 | 41.851189 | 53.433353 | 42.285831 | 53.205647 | 43.080044 | 52.806824 | 43.673576 | 52.633312 | 44.489639 | 52.406895 | 45.916565 | 51.82616
822.150085 | 40.030472 | 54.593342 | 40.211952 | 54.472652 | 40.599628 | 54.170845 | 40.866222 | 53.939255 | 41.094067 | 53.827381 | 41.429703 | 53.678169 | 41.74287 | 53.561703 | 42.206856 | 53.287525 | 42.973137 | 53.01889 | 43.653912 | 52.537888 | 44.298458 | 52.440639 | 45.704395 | 51.913792
823.727661 | 39.882881 | 54.742474 | 40.11758 | 54.35051 | 40.460384 | 54.273506 | 40.780949 | 54.075222 | 41.044735 | 53.832897 | 41.310719 | 53.642754 | 41.611206 | 53.461651 | 42.117203 | 53.367893 | 42.903728 | 53.039227 | 43.544868 | 52.784893 | 44.166824 | 52.552849 | 45.587795 | 51.865177
825.305054 | 39.862617 | 54.885506 | 40.084549 | 54.487663 | 40.400467 | 54.245934 | 40.616684 | 54.185452 | 40.936188 | 53.954723 | 41.199322 | 53.741486 | 41.564644 | 53.663975 | 41.973206 | 53.427578 | 42.758686 | 52.970734 | 43.454216 | 52.737465 | 44.079884 | 52.48732 | 45.456291 | 51.986633
826.882446 | 39.726463 | 54.746822 | 40.000702 | 54.485352 | 40.322163 | 54.302696 | 40.585064 | 54.124622 | 40.78159 | 53.936497 | 41.095768 | 53.756954 | 41.4627 | 53.676949 | 41.886345 | 53.363655 | 42.681206 | 53.068096 | 43.259228 | 52.773975 | 43.960644 | 52.517975 | 45.41457 | 51.964397
828.459656 | 39.662785 | 54.661037 | 39.857437 | 54.385529 | 40.20414 | 54.186462 | 40.454876 | 53.991932 | 40.805897 | 53.847103 | 41.032784 | 53.731823 | 41.291771 | 53.599586 | 41.757011 | 53.226894 | 42.567509 | 52.917625 | 43.185539 | 52.690109 | 43.781635 | 52.495995 | 45.271244 | 51.8619
830.036743 | 39.589447 | 54.797195 | 39.806332 | 54.537434 | 40.144882 | 54.375984 | 40.350197 | 54.174091 | 40.700748 | 53.970188 | 40.937054 | 53.812569 | 41.231739 | 53.82542 | 41.696857 | 53.470814 | 42.479374 | 53.006371 | 43.002537 | 52.767315 | 43.716808 | 52.62928 | 45.029846 | 52.100491
831.61377 | 39.477894 | 54.815876 | 39.75272 | 54.540272 | 40.02227 | 54.402 | 40.293148 | 54.16045 | 40.611988 | 54.110142 | 40.807812 | 53.808174 | 41.223118 | 53.687424 | 41.593506 | 53.46487 | 42.410202 | 53.12846 | 42.984894 | 52.81596 | 43.579819 | 52.656845 | 45.003136 | 52.112232
833.190735 | 39.437347 | 54.971703 | 39.571953 | 54.656277 | 39.944386 | 54.408382 | 40.190197 | 54.313202 | 40.478382 | 54.06958 | 40.704033 | 54.021866 | 41.095715 | 53.669384 | 41.434952 | 53.546707 | 42.230804 | 53.139412 | 42.86586 | 52.834415 | 43.521393 | 52.68 | 44.859756 | 52.112335
834.767578 | 39.339653 | 54.993446 | 39.554001 | 54.717033 | 39.819172 | 54.49424 | 40.106972 | 54.445362 | 40.439751 | 54.071804 | 40.662083 | 54.005573 | 40.989578 | 53.880047 | 41.425247 | 53.665451 | 42.172916 | 53.306431 | 42.752007 | 53.01572 | 43.433018 | 52.893902 | 44.802025 | 52.242672
836.344238 | 39.22506 | 55.087616 | 39.480679 | 54.785366 | 39.804031 | 54.663372 | 40.064003 | 54.417538 | 40.324318 | 54.286213 | 40.558773 | 54.179932 | 40.905849 | 53.893307 | 41.343761 | 53.73325 | 42.03336 | 53.348637 | 42.713615 | 53.196911 | 43.32798 | 52.962555 | 44.638298 | 52.270786
837.920898 | 39.236702 | 54.982319 | 39.410732 | 54.714661 | 39.757656 | 54.434986 | 39.951725 | 54.289001 | 40.246883 | 54.104946 | 40.427883 | 53.963799 | 40.772598 | 53.81823 | 41.207146 | 53.680252 | 41.948952 | 53.311817 | 42.576149 | 52.971771 | 43.203041 | 52.896317 | 44.555809 | 52.414963
839.497375 | 39.109974 | 55.012566 | 39.359394 | 54.652603 | 39.583767 | 54.48278 | 39.949291 | 54.301815 | 40.199139 | 54.183941 | 40.368332 | 53.936226 | 40.798477 | 53.705494 | 41.136135 | 53.610252 | 41.866581 | 53.268425 | 42.468327 | 52.988514 | 43.123161 | 52.825787 | 44.417366 | 52.236908
841.073853 | 39.00256 | 54.823654 | 39.229465 | 54.63047 | 39.58342 | 54.442585 | 39.818687 | 54.198799 | 40.062244 | 54.179657 | 40.309853 | 53.981731 | 40.626446 | 53.70739 | 41.030285 | 53.516308 | 41.800411 | 53.163876 | 42.344975 | 52.800617 | 42.999271 | 52.706448 | 44.310772 | 52.29726
842.650085 | 38.900261 | 55.035751 | 39.156647 | 54.830486 | 39.488205 | 54.529938 | 39.657608 | 54.345074 | 39.978153 | 54.274784 | 40.212887 | 54.158791 | 40.602577 | 54.018021 | 40.938118 | 53.803177 | 41.695488 | 53.363426 | 42.298931 | 53.02647 | 42.917099 | 52.909557 | 44.213108 | 52.43364
844.226257 | 38.876034 | 55.006355 | 39.060799 | 54.759899 | 39.357452 | 54.574341 | 39.676575 | 54.319317 | 39.852432 | 54.123627 | 40.191055 | 54.131096 | 40.430248 | 53.888088 | 40.893673 | 53.647617 | 41.601353 | 53.236008 | 42.170567 | 53.133228 | 42.897259 | 52.844246 | 44.063187 | 52.379704
845.802368 | 38.806942 | 55.185905 | 39.022247 | 54.919189 | 39.374863 | 54.659931 | 39.589973 | 54.428307 | 39.806644 | 54.279507 | 40.088238 | 54.049 | 40.432838 | 53.99321 | 40.816334 | 53.819233 | 41.50523 | 53.481525 | 42.121037 | 53.266174 | 42.691822 | 53.145355 | 43.96505 | 52.503666
847.378296 | 38.668262 | 55.007141 | 38.897369 | 54.876312 | 39.19857 | 54.616543 | 39.527508 | 54.360573 | 39.722828 | 54.287163 | 39.938839 | 54.156918 | 40.230125 | 53.94128 | 40.729366 | 53.780464 | 41.469139 | 53.380535 | 41.976059 | 53.221836 | 42.591194 | 53.038792 | 43.857952 | 52.488548
848.954224 | 38.65007 | 55.235115 | 38.843304 | 54.895336 | 39.126614 | 54.804066 | 39.380295 | 54.581917 | 39.668987 | 54.382256 | 39.884007 | 54.310909 | 40.20182 | 54.056183 | 40.583382 | 53.859142 | 41.32402 | 53.53125 | 41.863152 | 53.314342 | 42.461876 | 53.115128 | 43.795589 | 52.786263
850.529968 | 38.573948 | 55.169102 | 38.850254 | 54.878105 | 39.1054 | 54.791615 | 39.282879 | 54.467644 | 39.554119 | 54.407188 | 39.817818 | 54.154541 | 40.084118 | 54.016796 | 40.584526 | 53.804817 | 41.229832 | 53.521236 | 41.827244 | 53.219818 | 42.486816 | 53.002636 | 43.621517 | 52.605827
852.105652 | 38.516457 | 55.145088 | 38.738728 | 54.822395 | 38.963112 | 54.821377 | 39.236095 | 54.549255 | 39.489098 | 54.406551 | 39.703011 | 54.274452 | 40.048244 | 54.1903 | 40.457981 | 53.898796 | 41.187927 | 53.474766 | 41.701443 | 53.322598 | 42.323463 | 53.058926 | 43.575439 | 52.656937
853.681152 | 38.418503 | 55.196117 | 38.672588 | 54.988899 | 38.903744 | 54.833031 | 39.193073 | 54.573616 | 39.342331 | 54.480141 | 39.648514 | 54.267284 | 39.897209 | 54.179611 | 40.378422 | 53.823631 | 41.043167 | 53.634666 | 41.632801 | 53.426865 | 42.212814 | 53.111507 | 43.468063 | 52.730133
855.256653 | 38.293835 | 55.316452 | 38.488461 | 55.072884 | 38.845455 | 54.902367 | 39.121075 | 54.598228 | 39.388157 | 54.565689 | 39.508236 | 54.391075 | 39.831715 | 54.351379 | 40.307827 | 54.009869 | 40.968384 | 53.689827 | 41.494259 | 53.521214 | 42.131638 | 53.292908 | 43.401077 | 52.751648
856.831909 | 38.250221 | 55.374168 | 38.442459 | 55.079739 | 38.770622 | 54.892334 | 38.984421 | 54.786221 | 39.215298 | 54.588322 | 39.493942 | 54.43552 | 39.786427 | 54.295856 | 40.192406 | 54.065964 | 40.874943 | 53.7686 | 41.387939 | 53.523842 | 41.968258 | 53.363575 | 43.192623 | 52.854675
858.407227 | 38.145767 | 55.319489 | 38.422264 | 55.065414 | 38.709396 | 54.923813 | 38.941864 | 54.615875 | 39.224945 | 54.664791 | 39.417885 | 54.442554 | 39.710506 | 54.234032 | 40.055702 | 54.090172 | 40.793106 | 53.719673 | 41.334606 | 53.473995 | 41.983006 | 53.265968 | 43.134399 | 52.849022
859.9823 | 38.145542 | 55.398247 | 38.373569 | 55.14278 | 38.605618 | 55.073902 | 38.833927 | 54.710125 | 39.145382 | 54.598972 | 39.292961 | 54.428596 | 39.603962 | 54.237362 | 40.034893 | 54.028385 | 40.75705 | 53.719604 | 41.228935 | 53.437069 | 41.881283 | 53.404526 | 43.038429 | 52.85265
861.557312 | 38.047466 | 55.547451 | 38.275604 | 55.090225 | 38.508446 | 54.971088 | 38.838005 | 54.753052 | 39.010906 | 54.640888 | 39.241646 | 54.497005 | 39.52879 | 54.3153 | 39.928543 | 54.243919 | 40.591122 | 53.767258 | 41.096172 | 53.648403 | 41.742958 | 53.426514 | 42.968384 | 52.990559
863.132202 | 37.936134 | 55.31707 | 38.219395 | 54.909775 | 38.421906 | 54.976143 | 38.65527 | 54.715916 | 38.93922 | 54.605045 | 39.184845 | 54.399712 | 39.406723 | 54.326767 | 39.849159 | 53.962666 | 40.540245 | 53.85088 | 41.081696 | 53.401546 | 41.702175 | 53.236958 | 42.840244 | 52.781185
864.707031 | 37.917706 | 55.264603 | 38.120712 | 55.102283 | 38.408569 | 55.027191 | 38.636204 | 54.788254 | 38.836742 | 54.634033 | 39.150372 | 54.477478 | 39.435856 | 54.410702 | 39.770542 | 54.022331 | 40.412403 | 53.827805 | 40.978977 | 53.54892 | 41.559948 | 53.321804 | 42.683403 | 52.989925
866.281738 | 37.786907 | 55.446148 | 38.112625 | 55.181496 | 38.350864 | 54.969837 | 38.50795 | 54.778069 | 38.838795 | 54.700207 | 39.027683 | 54.465534 | 39.366558 | 54.369244 | 39.67709 | 54.193985 | 40.387573 | 53.839619 | 40.90699 | 53.640423 | 41.47192 | 53.423943 | 42.675934 | 52.961338
867.856262 | 37.74984 | 55.407291 | 37.999935 | 55.169201 | 38.266384 | 55.018837 | 38.53072 | 54.736507 | 38.696377 | 54.669621 | 38.968594 | 54.508049 | 39.100971 | 54.383289 | 39.681286 | 54.125076 | 40.303516 | 53.826649 | 40.827816 | 53.731392 | 41.387775 | 53.366707 | 42.552986 | 52.972778
869.430786 | 37.73988 | 55.491222 | 37.94379 | 55.287479 | 38.273212 | 55.059193 | 38.437572 | 54.917728 | 38.634399 | 54.80724 | 38.912441 | 54.573505 | 39.120075 | 54.456535 | 39.496376 | 54.150909 | 40.238438 | 53.976505 | 40.733307 | 53.667843 | 41.278957 | 53.505142 | 42.514122 | 53.028019
871.005066 | 37.657021 | 55.574516 | 37.842667 | 55.326931 | 38.103737 | 55.20911 | 38.334473 | 55.048611 | 38.537178 | 54.907986 | 38.862526 | 54.72366 | 39.05975 | 54.385036 | 39.427292 | 54.418671 | 40.067089 | 54.201897 | 40.617859 | 53.793163 | 41.223682 | 53.672318 | 42.287079 | 53.284374
872.579285 | 37.606064 | 55.773849 | 37.814613 | 55.325092 | 38.060123 | 55.154694 | 38.292297 | 54.944653 | 38.492962 | 54.738708 | 38.712738 | 54.802002 | 38.996494 | 54.5401 | 39.378365 | 54.370079 | 40.025509 | 54.046448 | 40.663548 | 53.86874 | 41.154514 | 53.462482 | 42.32682 | 53.143242
874.153442 | 37.431232 | 55.696415 | 37.716812 | 55.317677 | 37.962841 | 55.151375 | 38.138138 | 55.242004 | 38.420757 | 54.952278 | 38.68346 | 54.717075 | 38.9706 | 54.601948 | 39.342178 | 54.343388 | 39.952751 | 54.06638 | 40.449482 | 53.884438 | 41.001518 | 53.736385 | 42.205757 | 53.222614
875.727417 | 37.457603 | 55.564865 | 37.672905 | 55.394848 | 37.924301 | 55.184414 | 38.045311 | 55.026314 | 38.305771 | 54.889069 | 38.604843 | 54.736164 | 38.859814 | 54.621643 | 39.27927 | 54.287811 | 39.854839 | 54.070908 | 40.447514 | 53.736382 | 40.952579 | 53.654354 | 42.050957 | 53.147747
877.301392 | 37.36211 | 55.705025 | 37.490273 | 55.405571 | 37.817226 | 55.337799 | 38.019306 | 55.145138 | 38.266529 | 55.021088 | 38.493965 | 54.716187 | 38.769119 | 54.732121 | 39.184998 | 54.308235 | 39.838375 | 54.180775 | 40.383675 | 53.823566 | 40.862141 | 53.836971 | 42.011162 | 53.304565
878.875183 | 37.316628 | 55.538353 | 37.54689 | 55.213032 | 37.764149 | 55.122131 | 37.966141 | 54.920979 | 38.208549 | 54.692963 | 38.43219 | 54.771442 | 38.721039 | 54.297184 | 39.095695 | 54.348221 | 39.751541 | 53.912708 | 40.297054 | 53.722942 | 40.768208 | 53.500248 | 41.882999 | 53.135212
880.448853 | 37.231182 | 55.630142 | 37.422153 | 55.325584 | 37.664753 | 55.278606 | 37.886997 | 55.072605 | 38.180645 | 54.838428 | 38.37767 | 54.783615 | 38.606678 | 54.587418 | 39.029839 | 54.272251 | 39.671005 | 54.170044 | 40.159649 | 53.855011 | 40.728939 | 53.582474 | 41.834373 | 53.221607
882.022339 | 37.158596 | 55.650295 | 37.308979 | 55.518986 | 37.580196 | 55.363087 | 37.776398 | 55.165131 | 38.037491 | 55.016762 | 38.266884 | 54.823196 | 38.597935 | 54.653023 | 38.919411 | 54.40609 | 39.591198 | 54.128551 | 40.105682 | 54.087788 | 40.611511 | 53.654102 | 41.73069 | 53.328262
883.595886 | 37.13237 | 55.670979 | 37.295082 | 55.467552 | 37.506889 | 55.395008 | 37.698685 | 55.213127 | 38.019077 | 55.007271 | 38.232025 | 54.859264 | 38.550026 | 54.625126 | 38.921272 | 54.389339 | 39.556637 | 54.208454 | 40.078209 | 53.918434 | 40.529984 | 53.738388 | 41.565434 | 53.356743
885.16925 | 37.051483 | 55.83279 | 37.252262 | 55.676907 | 37.445637 | 55.45285 | 37.653393 | 55.207504 | 37.935516 | 55.118851 | 38.09877 | 54.94537 | 38.382118 | 54.82925 | 38.794533 | 54.571281 | 39.373058 | 54.362587 | 39.947189 | 54.105209 | 40.55191 | 53.763222 | 41.562939 | 53.592491
886.742371 | 36.967869 | 55.761543 | 37.18919 | 55.469994 | 37.365742 | 55.267921 | 37.669884 | 55.099018 | 37.860107 | 55.08469 | 38.041748 | 54.854565 | 38.368023 | 54.656399 | 38.725601 | 54.462734 | 39.396404 | 54.023705 | 39.824234 | 53.94965 | 40.282715 | 53.850822 | 41.453407 | 53.324623
888.315552 | 36.919483 | 55.903481 | 37.081718 | 55.741028 | 37.343323 | 55.420475 | 37.528858 | 55.100758 | 37.809036 | 55.112934 | 37.914215 | 54.932476 | 38.298458 | 54.836952 | 38.636497 | 54.581089 | 39.313786 | 54.285851 | 39.843826 | 54.013504 | 40.293217 | 54.027096 | 41.401154 | 53.475197
889.88855 | 36.918816 | 55.820656 | 37.007248 | 55.62661 | 37.283783 | 55.521843 | 37.527172 | 55.25819 | 37.72364 | 55.06282 | 38.007133 | 54.857628 | 38.27121 | 54.757786 | 38.548832 | 54.709904 | 39.23542 | 54.383114 | 39.635826 | 54.074677 | 40.195152 | 53.98595 | 41.277458 | 53.540104
891.461426 | 36.824238 | 55.654408 | 36.95573 | 55.541782 | 37.292332 | 55.358288 | 37.445065 | 55.220619 | 37.772423 | 54.968628 | 37.872005 | 54.852909 | 38.112026 | 54.761551 | 38.480072 | 54.540745 | 39.049473 | 54.304943 | 39.650036 | 54.141178 | 40.162861 | 53.883911 | 41.236233 | 53.371613
893.03418 | 36.732452 | 55.973339 | 36.870789 | 55.787254 | 37.188976 | 55.607216 | 37.432961 | 55.338619 | 37.575562 | 55.131042 | 37.855244 | 55.042076 | 38.081757 | 54.923908 | 38.449852 | 54.815659 | 39.09095 | 54.376472 | 39.522667 | 54.175659 | 40.081882 | 53.940647 | 41.150337 | 53.64259
894.606812 | 36.697998 | 56.169571 | 36.833889 | 55.900723 | 37.093925 | 55.51368 | 37.32626 | 55.483841 | 37.492031 | 55.284485 | 37.743786 | 55.115135 | 38.013241 | 54.99736 | 38.278931 | 54.805328 | 38.910172 | 54.48716 | 39.452461 | 54.377548 | 39.966007 | 54.100075 | 41.067764 | 53.64489
896.179382 | 36.531086 | 56.094719 | 36.760372 | 55.842644 | 37.054344 | 55.537888 | 37.22298 | 55.481991 | 37.455109 | 55.30962 | 37.639168 | 55.178284 | 37.959972 | 54.994652 | 38.370979 | 54.762775 | 38.883121 | 54.531254 | 39.410351 | 54.458485 | 39.963505 | 54.002575 | 40.938805 | 53.659634
897.75177 | 36.509762 | 56.06274 | 36.661793 | 55.787304 | 36.972328 | 55.518696 | 37.157841 | 55.393082 | 37.407387 | 55.164375 | 37.680779 | 54.959625 | 37.907253 | 54.940296 | 38.233978 | 54.711609 | 38.87085 | 54.336437 | 39.328026 | 54.112087 | 39.784447 | 54.056335 | 40.889763 | 53.511051
899.324097 | 36.458546 | 55.940414 | 36.677094 | 55.837486 | 36.950562 | 55.718338 | 37.072857 | 55.525135 | 37.346207 | 55.318703 | 37.518978 | 55.358475 | 37.758762 | 54.988506 | 38.211872 | 54.852978 | 38.761906 | 54.445446 | 39.230476 | 54.277081 | 39.756973 | 54.083794 | 40.823174 | 53.691292
900.896301 | 36.382225 | 56.0956 | 36.62096 | 55.929241 | 36.785225 | 55.704521 | 37.074844 | 55.460506 | 37.253754 | 55.377132 | 37.468616 | 55.187164 | 37.7085 | 55.04594 | 38.083508 | 54.872101 | 38.621681 | 54.603222 | 39.175205 | 54.308788 | 39.633678 | 54.306519 | 40.780792 | 53.579395
902.468384 | 36.355907 | 55.934399 | 36.570473 | 55.833546 | 36.79665 | 55.65377 | 37.014961 | 55.338932 | 37.158272 | 55.290764 | 37.410118 | 55.208263 | 37.668152 | 54.939198 | 38.073906 | 54.746483 | 38.639153 | 54.497509 | 39.131142 | 54.323849 | 39.631653 | 54.116932 | 40.672081 | 53.739986
904.040344 | 36.307911 | 56.073952 | 36.502205 | 55.77964 | 36.761532 | 55.620453 | 36.888439 | 55.589733 | 37.225567 | 55.300873 | 37.358105 | 55.207962 | 37.580601 | 55.082878 | 37.916843 | 54.790558 | 38.567188 | 54.476696 | 39.076931 | 54.203594 | 39.544155 | 54.026028 | 40.517834 | 53.75967
905.612183 | 36.250637 | 55.938465 | 36.446796 | 55.794979 | 36.687107 | 55.620342 | 36.840538 | 55.611195 | 37.114269 | 55.269173 | 37.297443 | 55.15871 | 37.480774 | 54.953957 | 37.853184 | 54.776459 | 38.494274 | 54.402206 | 38.969704 | 54.187901 | 39.416046 | 54.115891 | 40.441975 | 53.829929
907.183899 | 36.165585 | 56.137779 | 36.406597 | 55.748135 | 36.616943 | 55.575081 | 36.821339 | 55.491531 | 37.022976 | 55.327736 | 37.246429 | 55.155235 | 37.50856 | 54.879211 | 37.841389 | 54.860352 | 38.456852 | 54.469841 | 38.829792 | 54.432796 | 39.422863 | 54.121658 | 40.401878 | 53.848713
908.755493 | 36.178074 | 56.20451 | 36.259232 | 55.86578 | 36.544529 | 55.721493 | 36.764111 | 55.514862 | 36.999142 | 55.327061 | 37.184074 | 55.200474 | 37.402569 | 55.150223 | 37.777554 | 55.002178 | 38.41119 | 54.50724 | 38.838234 | 54.370861 | 39.305313 | 54.225868 | 40.341286 | 53.783501
910.326965 | 36.002243 | 56.244667 | 36.217606 | 55.918549 | 36.551373 | 55.771553 | 36.679958 | 55.727505 | 36.88168 | 55.502876 | 37.076797 | 55.45459 | 37.38549 | 55.092266 | 37.807121 | 54.887585 | 38.286697 | 54.81068 | 38.749168 | 54.381042 | 39.191769 | 54.203991 | 40.267265 | 53.779091
911.898315 | 35.982254 | 56.305878 | 36.142593 | 55.962429 | 36.429424 | 55.930832 | 36.563648 | 55.782875 | 36.889778 | 55.526131 | 36.989693 | 55.31329 | 37.321346 | 55.152916 | 37.640312 | 54.952774 | 38.252342 | 54.583576 | 38.779064 | 54.4142 | 39.100636 | 54.232594 | 40.11734 | 53.889965
913.469604 | 35.985813 | 56.217957 | 36.149815 | 55.96648 | 36.322655 | 56.005272 | 36.532627 | 55.729584 | 36.811535 | 55.550884 | 37.034718 | 55.386692 | 37.27079 | 55.30286 | 37.604706 | 55.090164 | 38.18605 | 54.782021 | 38.618961 | 54.715034 | 39.158897 | 54.376099 | 40.167114 | 54.102505
915.04071 | 35.901821 | 56.334663 | 36.054527 | 56.174366 | 36.31839 | 55.906811 | 36.508537 | 55.75655 | 36.728943 | 55.474815 | 36.832962 | 55.360332 | 37.244926 | 55.133118 | 37.499119 | 55.037769 | 38.107212 | 54.813484 | 38.591915 | 54.578342 | 39.092865 | 54.416031 | 40.025135 | 54.041954
916.611694 | 35.810322 | 56.242096 | 35.996067 | 56.004814 | 36.282116 | 55.959972 | 36.481403 | 55.695618 | 36.692471 | 55.541077 | 36.842762 | 55.5382 | 37.060574 | 55.294395 | 37.40023 | 55.037178 | 38.089634 | 54.762894 | 38.448902 | 54.647121 | 39.003345 | 54.305256 | 39.970058 | 53.93866
918.182617 | 35.788948 | 56.191017 | 35.980862 | 55.941105 | 36.228298 | 55.812138 | 36.44281 | 55.566147 | 36.5546 | 55.590137 | 36.810696 | 55.28249 | 37.068996 | 55.109112 | 37.417801 | 54.890259 | 37.950085 | 54.616875 | 38.409092 | 54.509987 | 38.865379 | 54.2645 | 39.926594 | 53.89748
919.753418 | 35.772621 | 56.223396 | 35.905003 | 56.084316 | 36.123196 | 55.861454 | 36.310379 | 55.624969 | 36.570389 | 55.598949 | 36.697731 | 55.567947 | 36.967987 | 55.302452 | 37.33865 | 55.003323 | 37.924774 | 54.758785 | 38.365036 | 54.588303 | 38.9016 | 54.247566 | 39.79155 | 54.002922
921.324036 | 35.683517 | 56.364414 | 35.866566 | 56.195896 | 36.030827 | 56.180241 | 36.280499 | 55.871452 | 36.484665 | 55.732899 | 36.73423 | 55.511223 | 36.881138 | 55.501232 | 37.327923 | 55.099751 | 37.806522 | 54.753456 | 38.270576 | 54.560799 | 38.768463 | 54.398754 | 39.669823 | 54.281437
922.894653 | 35.624786 | 56.421036 | 35.774384 | 56.098156 | 35.933407 | 56.148056 | 36.224117 | 55.883823 | 36.498619 | 55.672684 | 36.668221 | 55.390659 | 36.841553 | 55.343731 | 37.252632 | 55.045879 | 37.747379 | 54.920513 | 38.196701 | 54.715523 | 38.702263 | 54.498547 | 39.62207 | 54.109978
924.465027 | 35.613735 | 56.362728 | 35.736755 | 56.237152 | 35.982101 | 55.843788 | 36.19268 | 55.694687 | 36.376495 | 55.600754 | 36.586384 | 55.527084 | 36.8092 | 55.337418 | 37.180759 | 55.125732 | 37.761436 | 54.696999 | 38.086693 | 54.653885 | 38.688534 | 54.429214 | 39.632244 | 54.067841
926.035278 | 35.530979 | 56.526241 | 35.699062 | 56.234806 | 35.884544 | 56.016647 | 36.127205 | 55.787548 | 36.405224 | 55.650284 | 36.485115 | 55.656376 | 36.863106 | 55.400421 | 37.130371 | 55.167278 | 37.659943 | 54.984066 | 38.026897 | 54.788342 | 38.537762 | 54.549019 | 39.471462 | 54.130978
927.605469 | 35.461964 | 56.626167 | 35.584415 | 56.385193 | 35.790821 | 56.188656 | 36.066345 | 55.967422 | 36.234352 | 55.925873 | 36.462543 | 55.692932 | 36.669815 | 55.308571 | 37.052055 | 55.256786 | 37.571892 | 54.984146 | 37.977268 | 54.818676 | 38.466446 | 54.596214 | 39.439907 | 54.116138
929.175476 | 35.38966 | 56.398464 | 35.514206 | 56.339401 | 35.747917 | 56.162598 | 36.019329 | 55.915722 | 36.198257 | 55.816761 | 36.315899 | 55.691841 | 36.607029 | 55.534767 | 37.012012 | 55.284817 | 37.574848 | 54.958214 | 37.967125 | 54.709488 | 38.423428 | 54.529884 | 39.438072 | 54.182259
930.745422 | 35.354988 | 56.439606 | 35.510021 | 56.210537 | 35.754379 | 56.223621 | 35.926689 | 55.78582 | 36.154774 | 55.891171 | 36.394405 | 55.580811 | 36.584557 | 55.644505 | 37.02459 | 55.39893 | 37.397743 | 54.926037 | 37.848568 | 54.887218 | 38.402409 | 54.735924 | 39.33419 | 54.175148
932.315247 | 35.306774 | 56.574463 | 35.45826 | 56.480736 | 35.656654 | 56.291397 | 35.866871 | 55.94249 | 36.068794 | 55.768612 | 36.315708 | 55.631752 | 36.551716 | 55.642929 | 36.950123 | 55.523228 | 37.364876 | 55.174595 | 37.84726 | 54.954014 | 38.344879 | 54.688389 | 39.351898 | 54.256474
933.884949 | 35.231159 | 56.388756 | 35.467793 | 56.338741 | 35.717876 | 56.047985 | 35.890827 | 55.808384 | 36.127831 | 55.728985 | 36.30785 | 55.701981 | 36.510876 | 55.487617 | 36.779907 | 55.203011 | 37.374107 | 54.8545 | 37.793465 | 54.823017 | 38.198097 | 54.51416 | 39.204647 | 54.053978
935.454468 | 35.236076 | 56.463345 | 35.413448 | 56.495029 | 35.636627 | 56.181549 | 35.778877 | 56.157082 | 36.00346 | 55.874832 | 36.210781 | 55.791954 | 36.452602 | 55.51506 | 36.789711 | 55.349598 | 37.311756 | 55.104355 | 37.778889 | 54.910233 | 38.189293 | 54.692223 | 39.102051 | 54.464218
937.023926 | 35.27393 | 56.508907 | 35.398148 | 56.28796 | 35.552841 | 56.141384 | 35.782673 | 55.847099 | 35.883617 | 55.710068 | 36.190166 | 55.618134 | 36.385723 | 55.575844 | 36.723927 | 55.286514 | 37.234043 | 55.018524 | 37.783722 | 55.018867 | 38.188553 | 54.525723 | 39.022202 | 54.088699
938.593262 | 35.227859 | 56.547985 | 35.276878 | 56.317486 | 35.504639 | 56.216927 | 35.676609 | 56.126186 | 35.844563 | 55.978771 | 36.053619 | 55.835419 | 36.334923 | 55.588226 | 36.746258 | 55.470108 | 37.184647 | 55.181591 | 37.586853 | 54.970093 | 38.023415 | 54.896446 | 39.077942 | 54.304291
940.162415 | 35.15086 | 56.816189 | 35.275417 | 56.491413 | 35.515915 | 56.376217 | 35.624531 | 56.119499 | 35.835773 | 56.023621 | 36.067276 | 55.965252 | 36.268486 | 55.625702 | 36.583984 | 55.573498 | 37.214771 | 55.098553 | 37.447067 | 55.150993 | 38.062756 | 55.005413 | 38.851013 | 54.594757
941.731445 | 34.924156 | 56.416077 | 35.266918 | 56.425022 | 35.383892 | 56.510899 | 35.573128 | 56.433807 | 35.739552 | 56.249645 | 36.043144 | 55.975533 | 36.347507 | 55.760506 | 36.620949 | 55.709206 | 37.09198 | 55.445774 | 37.340378 | 55.042255 | 37.981422 | 54.809647 | 38.85952 | 54.470577
943.300415 | 34.930183 | 56.674885 | 35.214737 | 56.334587 | 35.441891 | 56.229717 | 35.464008 | 56.018909 | 35.703644 | 55.836647 | 35.942009 | 55.571522 | 36.237595 | 55.392502 | 36.654522 | 55.462921 | 36.937088 | 54.837959 | 37.463058 | 55.17009 | 38.015522 | 54.852501 | 38.85379 | 54.543987
944.869263 | 34.956078 | 56.557186 | 35.143822 | 56.64719 | 35.257504 | 56.725937 | 35.375275 | 56.275948 | 35.696526 | 55.865604 | 35.901772 | 55.941879 | 36.027313 | 55.863129 | 36.422165 | 55.641388 | 36.927841 | 55.326675 | 37.458469 | 55.04863 | 37.837963 | 55.057365 | 38.713017 | 54.323402
946.437866 | 35.02285 | 56.775368 | 35.025639 | 56.71386 | 35.171822 | 56.591988 | 35.441559 | 56.367573 | 35.713177 | 56.101803 | 35.719971 | 56.101513 | 35.992828 | 55.666367 | 36.328678 | 55.555019 | 36.907902 | 55.39423 | 37.250351 | 55.313644 | 37.672977 | 55.074409 | 38.637569 | 54.719391
948.006531 | 34.764984 | 56.839104 | 34.901539 | 56.700768 | 35.266685 | 56.497936 | 35.385265 | 56.283054 | 35.557026 | 56.222797 | 35.763535 | 55.990364 | 35.985134 | 55.702255 | 36.365459 | 55.548748 | 36.810123 | 55.105072 | 37.153385 | 55.137386 | 37.75845 | 55.03727 | 38.432213 | 54.804886
949.57489 | 34.748096 | 56.902557 | 34.88958 | 56.508457 | 35.083191 | 56.538799 | 35.249207 | 56.132915 | 35.433586 | 56.22353 | 35.634544 | 56.139694 | 35.841984 | 55.938988 | 36.280865 | 55.415615 | 36.682892 | 55.658604 | 37.339394 | 55.013184 | 37.6091 | 54.95863 | 38.502331 | 54.558979
951.14325 | 34.806 | 57.034302 | 34.818626 | 56.768375 | 35.085415 | 56.734303 | 35.357925 | 56.578823 | 35.438431 | 56.373581 | 35.625237 | 56.287773 | 35.942059 | 56.236675 | 36.319027 | 55.658127 | 36.697712 | 55.605762 | 37.243828 | 55.412357 | 37.545578 | 55.197628 | 38.451454 | 54.863216
952.711426 | 34.698952 | 56.887749 | 34.85125 | 56.405083 | 35.10944 | 56.225105 | 35.27179 | 56.254742 | 35.364868 | 56.02644 | 35.594452 | 55.933773 | 35.922321 | 55.645542 | 36.046482 | 55.762054 | 36.665028 | 55.339317 | 36.906963 | 55.346828 | 37.451862 | 54.876266 | 38.390781 | 54.604019
954.27948 | 34.625404 | 57.243389 | 34.761555 | 56.796211 | 35.031109 | 56.679955 | 35.199856 | 56.530258 | 35.281178 | 56.312721 | 35.516766 | 56.255493 | 35.760895 | 56.065086 | 36.129833 | 55.894073 | 36.683128 | 55.645329 | 37.033035 | 55.314716 | 37.516144 | 55.040363 | 38.251019 | 54.912773
955.847473 | 34.515224 | 57.161579 | 34.70853 | 56.987766 | 34.851074 | 56.925182 | 35.206139 | 56.555264 | 35.315987 | 56.453461 | 35.52985 | 56.179718 | 35.661369 | 56.216255 | 36.04525 | 56.051674 | 36.532799 | 55.752975 | 37.054874 | 55.32106 | 37.288338 | 55.062382 | 38.23518 | 54.814186
957.415222 | 34.561359 | 56.902645 | 34.708572 | 56.665932 | 34.839867 | 56.506752 | 35.012817 | 56.495499 | 35.23769 | 56.124546 | 35.425476 | 56.225666 | 35.65086 | 55.87112 | 36.030735 | 55.678967 | 36.521259 | 55.423985 | 36.924213 | 55.251423 | 37.242123 | 55.164768 | 38.271931 | 54.941372
958.98291 | 34.379047 | 56.882095 | 34.563267 | 56.734039 | 34.854412 | 56.475964 | 35.038013 | 56.268742 | 35.132626 | 56.080482 | 35.334946 | 56.031208 | 35.578251 | 55.963634 | 35.860645 | 55.684048 | 36.401272 | 55.539192 | 36.990025 | 55.078651 | 37.265614 | 54.858723 | 38.031578 | 54.445595
960.550476 | 34.38179 | 57.271484 | 34.540901 | 57.097919 | 34.680988 | 56.911892 | 34.882252 | 56.750237 | 35.080872 | 56.600113 | 35.289356 | 56.337215 | 35.514687 | 56.232338 | 35.945793 | 55.934883 | 36.413269 | 55.696293 | 36.797573 | 55.584763 | 37.240192 | 55.126583 | 37.97044 | 54.979309
962.117981 | 34.257366 | 57.225651 | 34.439968 | 56.985741 | 34.638046 | 56.674465 | 34.917831 | 56.451885 | 35.124382 | 56.412315 | 35.266838 | 56.372292 | 35.502945 | 56.147999 | 35.830185 | 55.90276 | 36.297222 | 55.801277 | 36.710693 | 55.246433 | 37.11515 | 55.179684 | 37.966881 | 54.968307
963.685242 | 34.299904 | 57.032612 | 34.480064 | 56.888721 | 34.777622 | 56.821239 | 34.816662 | 56.624905 | 34.94706 | 56.375435 | 35.137455 | 56.289722 | 35.531521 | 56.216442 | 35.695095 | 55.908012 | 36.24641 | 55.701649 | 36.642265 | 55.358944 | 37.045757 | 55.126453 | 37.886162 | 54.918083
965.252441 | 34.291397 | 57.226643 | 34.37394 | 57.035805 | 34.637852 | 57.02103 | 34.76318 | 56.815945 | 34.943501 | 56.858097 | 35.170589 | 56.334095 | 35.343586 | 56.336258 | 35.72448 | 56.041439 | 36.15366 | 55.896923 | 36.633263 | 55.688419 | 36.987404 | 55.499287 | 37.754772 | 54.970695
966.819458 | 34.221603 | 57.302025 | 34.289989 | 57.209808 | 34.451138 | 57.061588 | 34.729038 | 56.799427 | 34.893528 | 56.72438 | 35.099297 | 56.496853 | 35.276211 | 56.451008 | 35.564079 | 56.304192 | 36.120876 | 55.847767 | 36.589806 | 55.640018 | 36.93774 | 55.682888 | 37.718338 | 55.100769
968.386353 | 34.096607 | 57.292442 | 34.32803 | 56.903313 | 34.509007 | 56.929947 | 34.709301 | 56.699696 | 34.922138 | 56.78886 | 34.974651 | 56.743244 | 35.284801 | 56.197582 | 35.678795 | 55.952827 | 36.038242 | 55.783237 | 36.523479 | 55.512867 | 36.861488 | 55.442879 | 37.775196 | 55.094242
969.953125 | 34.127682 | 57.200996 | 34.246685 | 57.018898 | 34.480061 | 56.761295 | 34.558754 | 56.764103 | 34.901844 | 56.261295 | 35.082783 | 56.18512 | 35.32423 | 56.028275 | 35.566212 | 55.777477 | 36.074562 | 55.726887 | 36.36636 | 55.532581 | 36.853695 | 55.329132 | 37.562912 | 54.83078
971.519836 | 34.063648 | 57.238533 | 34.199886 | 57.043907 | 34.318783 | 56.969856 | 34.544426 | 56.751129 | 34.723621 | 56.516956 | 34.87434 | 56.356636 | 35.148438 | 56.184685 | 35.418587 | 56.180191 | 36.007977 | 55.7966 | 36.316456 | 55.569538 | 36.699951 | 55.479847 | 37.590675 | 54.876328
973.086304 | 33.967823 | 57.392719 | 34.169434 | 57.09911 | 34.330875 | 56.925583 | 34.530666 | 56.804806 | 34.717236 | 56.653908 | 34.876129 | 56.717155 | 34.997368 | 56.574539 | 35.393391 | 56.120773 | 35.923752 | 55.893589 | 36.28896 | 55.708759 | 36.666988 | 55.527653 | 37.590416 | 55.245544
974.65271 | 33.884548 | 57.705765 | 34.01675 | 57.122002 | 34.237885 | 57.258995 | 34.463772 | 56.808617 | 34.651028 | 56.715931 | 34.740482 | 56.64613 | 35.03537 | 56.48185 | 35.295551 | 56.241539 | 35.824085 | 55.791958 | 36.200806 | 55.819405 | 36.734539 | 55.633762 | 37.52029 | 55.239384
976.219055 | 33.888927 | 57.302055 | 34.127819 | 57.262413 | 34.310692 | 56.876621 | 34.553413 | 56.858746 | 34.563438 | 56.633564 | 34.750446 | 56.343948 | 35.104073 | 56.290516 | 35.228901 | 56.18045 | 35.823517 | 55.74036 | 36.202209 | 55.710907 | 36.582718 | 55.505829 | 37.460545 | 54.975006
977.785156 | 33.786148 | 57.604839 | 34.026672 | 57.492069 | 34.125168 | 57.406612 | 34.315792 | 57.510174 | 34.652802 | 57.008015 | 34.760784 | 56.790737 | 34.903217 | 56.746056 | 35.151062 | 56.725235 | 35.772938 | 56.250473 | 36.058853 | 55.918449 | 36.563908 | 55.87569 | 37.360813 | 55.464821
979.351196 | 33.800056 | 57.408203 | 33.943871 | 57.104656 | 34.21516 | 56.924786 | 34.386715 | 56.828468 | 34.457226 | 56.778542 | 34.701595 | 56.585789 | 34.935863 | 56.537483 | 35.212898 | 56.266438 | 35.623711 | 55.957493 | 36.050095 | 55.543842 | 36.562214 | 55.456429 | 37.254753 | 55.056248
980.916992 | 33.752941 | 57.750744 | 33.888126 | 57.376476 | 34.070824 | 57.383244 | 34.233646 | 56.935268 | 34.515682 | 56.863861 | 34.549129 | 56.652866 | 34.813908 | 56.615788 | 35.117229 | 56.380779 | 35.568596 | 56.15023 | 36.013546 | 55.923851 | 36.372059 | 55.584389 | 37.140881 | 55.231243
982.482788 | 33.71603 | 57.394768 | 33.850525 | 57.251732 | 34.084209 | 57.174789 | 34.266254 | 56.710274 | 34.425995 | 56.630505 | 34.533607 | 56.557327 | 34.739223 | 56.45488 | 35.1745 | 56.049679 | 35.54488 | 55.797695 | 36.067993 | 55.706036 | 36.424961 | 55.351658 | 37.253216 | 55.239586
984.048462 | 33.742344 | 57.528282 | 33.85022 | 57.25547 | 34.007893 | 57.235538 | 34.227776 | 56.934101 | 34.466602 | 56.755306 | 34.536343 | 56.510429 | 34.742092 | 56.409924 | 35.076027 | 56.079334 | 35.592613 | 56.053917 | 35.957687 | 55.658051 | 36.337029 | 55.495384 | 37.211567 | 55.170853
985.613892 | 33.590347 | 57.530132 | 33.822979 | 57.304958 | 33.87191 | 57.336601 | 34.120316 | 57.009407 | 34.309456 | 56.968292 | 34.454979 | 56.753582 | 34.748634 | 56.395828 | 35.049675 | 56.158604 | 35.560497 | 56.003231 | 36.024384 | 55.839752 | 36.297787 | 55.597088 | 37.135471 | 55.166752
987.179199 | 33.597725 | 57.553394 | 33.715015 | 57.552387 | 33.993809 | 57.264736 | 34.129757 | 57.123604 | 34.262909 | 56.968811 | 34.384418 | 56.897961 | 34.707703 | 56.573364 | 34.874172 | 56.45636 | 35.407303 | 56.10379 | 35.794785 | 56.089973 | 36.232853 | 55.764832 | 36.948677 | 55.52737
988.744446 | 33.606407 | 57.421551 | 33.74527 | 57.075752 | 33.855686 | 57.040058 | 34.059227 | 56.860054 | 34.19067 | 56.723953 | 34.505623 | 56.415359 | 34.656364 | 56.397102 | 34.923321 | 56.148617 | 35.426979 | 55.675289 | 35.853455 | 55.525894 | 36.121948 | 55.601856 | 37.009521 | 55.104755
990.309448 | 33.532494 | 57.519394 | 33.667301 | 57.34837 | 33.971863 | 57.236599 | 34.020443 | 57.056927 | 34.198685 | 57.004158 | 34.341396 | 56.80032 | 34.593803 | 56.608841 | 34.834194 | 56.425995 | 35.394016 | 56.017982 | 35.801613 | 55.69418 | 36.109028 | 55.653923 | 36.976524 | 55.311661
991.874512 | 33.44482 | 57.751312 | 33.624855 | 57.542606 | 33.822136 | 57.477535 | 33.932312 | 57.102699 | 34.107834 | 57.02142 | 34.296974 | 56.805683 | 34.637527 | 56.616863 | 34.935234 | 56.507183 | 35.313484 | 56.083042 | 35.688732 | 55.840824 | 35.9758 | 55.785454 | 36.816624 | 55.490227
993.43927 | 33.449387 | 57.597679 | 33.602608 | 57.491608 | 33.793755 | 57.476929 | 33.820698 | 57.216721 | 34.092831 | 56.823341 | 34.283352 | 56.908756 | 34.488476 | 56.652245 | 34.834175 | 56.47871 | 35.265785 | 56.007759 | 35.606941 | 55.86525 | 35.937222 | 55.651089 | 36.821018 | 55.396587
995.004028 | 33.395802 | 57.674473 | 33.461079 | 57.506763 | 33.789959 | 57.198685 | 33.892632 | 56.940968 | 34.092567 | 57.070366 | 34.194885 | 57.002663 | 34.404564 | 56.631409 | 34.662209 | 56.268753 | 35.151447 | 55.930595 | 35.667366 | 55.972385 | 35.925945 | 55.772556 | 36.726215 | 55.38435
996.568542 | 33.346462 | 57.491135 | 33.383911 | 57.44545 | 33.659081 | 57.30431 | 33.792488 | 57.041962 | 34.071857 | 56.738033 | 34.073936 | 56.76791 | 34.333977 | 56.616245 | 34.813984 | 56.367695 | 35.112873 | 56.051311 | 35.582321 | 55.812138 | 35.844681 | 55.826687 | 36.70153 | 55.223312
998.132935 | 33.302868 | 57.993561 | 33.430904 | 57.727367 | 33.547096 | 57.657291 | 33.811344 | 57.317715 | 33.859386 | 57.178387 | 34.141212 | 57.235611 | 34.264339 | 56.989582 | 34.455532 | 56.892361 | 35.034958 | 56.552177 | 35.435833 | 56.368542 | 35.816154 | 55.894588 | 36.541046 | 55.517918
999.697266 | 33.287121 | 57.669746 | 33.499054 | 57.228912 | 33.658932 | 57.401749 | 33.723125 | 57.075211 | 33.910656 | 56.8755 | 34.031242 | 56.675983 | 34.287437 | 56.705387 | 34.544189 | 56.439358 | 35.018398 | 56.233776 | 35.421062 | 55.841236 | 35.829334 | 55.757252 | 36.524742 | 55.611244